## dataset
Al at.% | Sn at.% | Zn at.% | Ca at.% | Mn at.% | aging temperature, ℃ | aging time, h | Hardness, Hv | reference
4 | 2.2 | 0 | 0 | 0 | 200 | 0.1 | 51 | F.R. Elsayed, T.T. Sasaki, C.L. Mendis, T.Ohkubo, K.Hono. Mat. Sci. Eng., A. 566 (2013) 22.
4 | 2.2 | 0 | 0 | 0 | 200 | 0.5 | 53.3 | F.R. Elsayed, T.T. Sasaki, C.L. Mendis, T.Ohkubo, K.Hono. Mat. Sci. Eng., A. 566 (2013) 22.
4 | 2.2 | 0 | 0 | 0 | 200 | 1 | 51 | F.R. Elsayed, T.T. Sasaki, C.L. Mendis, T.Ohkubo, K.Hono. Mat. Sci. Eng., A. 566 (2013) 22.
4 | 2.2 | 0 | 0 | 0 | 200 | 2 | 53.7 | F.R. Elsayed, T.T. Sasaki, C.L. Mendis, T.Ohkubo, K.Hono. Mat. Sci. Eng., A. 566 (2013) 22.
4 | 2.2 | 0 | 0 | 0 | 200 | 4 | 56 | F.R. Elsayed, T.T. Sasaki, C.L. Mendis, T.Ohkubo, K.Hono. Mat. Sci. Eng., A. 566 (2013) 22.
4 | 2.2 | 0 | 0 | 0 | 200 | 8 | 56 | F.R. Elsayed, T.T. Sasaki, C.L. Mendis, T.Ohkubo, K.Hono. Mat. Sci. Eng., A. 566 (2013) 22.
4 | 2.2 | 0 | 0 | 0 | 200 | 16 | 60.3 | F.R. Elsayed, T.T. Sasaki, C.L. Mendis, T.Ohkubo, K.Hono. Mat. Sci. Eng., A. 566 (2013) 22.
4 | 2.2 | 0 | 0 | 0 | 200 | 24 | 62 | F.R. Elsayed, T.T. Sasaki, C.L. Mendis, T.Ohkubo, K.Hono. Mat. Sci. Eng., A. 566 (2013) 22.
4 | 2.2 | 0 | 0 | 0 | 200 | 48 | 64 | F.R. Elsayed, T.T. Sasaki, C.L. Mendis, T.Ohkubo, K.Hono. Mat. Sci. Eng., A. 566 (2013) 22.
4 | 2.2 | 0 | 0 | 0 | 200 | 72 | 73.7 | F.R. Elsayed, T.T. Sasaki, C.L. Mendis, T.Ohkubo, K.Hono. Mat. Sci. Eng., A. 566 (2013) 22.
4 | 2.2 | 0 | 0 | 0 | 200 | 132 | 74.3 | F.R. Elsayed, T.T. Sasaki, C.L. Mendis, T.Ohkubo, K.Hono. Mat. Sci. Eng., A. 566 (2013) 22.
4 | 2.2 | 0 | 0 | 0 | 200 | 240 | 75 | F.R. Elsayed, T.T. Sasaki, C.L. Mendis, T.Ohkubo, K.Hono. Mat. Sci. Eng., A. 566 (2013) 22.
4 | 2.2 | 0 | 0 | 0 | 200 | 367 | 74.8 | F.R. Elsayed, T.T. Sasaki, C.L. Mendis, T.Ohkubo, K.Hono. Mat. Sci. Eng., A. 566 (2013) 22.
4 | 2.2 | 0 | 0 | 0 | 200 | 475 | 76 | F.R. Elsayed, T.T. Sasaki, C.L. Mendis, T.Ohkubo, K.Hono. Mat. Sci. Eng., A. 566 (2013) 22.
4 | 2.2 | 0 | 0 | 0 | 200 | 800 | 76 | F.R. Elsayed, T.T. Sasaki, C.L. Mendis, T.Ohkubo, K.Hono. Mat. Sci. Eng., A. 566 (2013) 22.
3 | 2.2 | 0 | 0 | 0 | 200 | 0.1 | 49 | F.R. Elsayed, T.T. Sasaki, C.L. Mendis, T.Ohkubo, K.Hono. Mat. Sci. Eng., A. 566 (2013) 22.
3 | 2.2 | 0 | 0 | 0 | 200 | 0.5 | 48 | F.R. Elsayed, T.T. Sasaki, C.L. Mendis, T.Ohkubo, K.Hono. Mat. Sci. Eng., A. 566 (2013) 22.
3 | 2.2 | 0 | 0 | 0 | 200 | 1 | 48 | F.R. Elsayed, T.T. Sasaki, C.L. Mendis, T.Ohkubo, K.Hono. Mat. Sci. Eng., A. 566 (2013) 22.
3 | 2.2 | 0 | 0 | 0 | 200 | 2 | 49.3 | F.R. Elsayed, T.T. Sasaki, C.L. Mendis, T.Ohkubo, K.Hono. Mat. Sci. Eng., A. 566 (2013) 22.
3 | 2.2 | 0 | 0 | 0 | 200 | 4 | 48.3 | F.R. Elsayed, T.T. Sasaki, C.L. Mendis, T.Ohkubo, K.Hono. Mat. Sci. Eng., A. 566 (2013) 22.
3 | 2.2 | 0 | 0 | 0 | 200 | 8 | 51.7 | F.R. Elsayed, T.T. Sasaki, C.L. Mendis, T.Ohkubo, K.Hono. Mat. Sci. Eng., A. 566 (2013) 22.
3 | 2.2 | 0 | 0 | 0 | 200 | 16 | 57.7 | F.R. Elsayed, T.T. Sasaki, C.L. Mendis, T.Ohkubo, K.Hono. Mat. Sci. Eng., A. 566 (2013) 22.
3 | 2.2 | 0 | 0 | 0 | 200 | 24 | 62 | F.R. Elsayed, T.T. Sasaki, C.L. Mendis, T.Ohkubo, K.Hono. Mat. Sci. Eng., A. 566 (2013) 22.
3 | 2.2 | 0 | 0 | 0 | 200 | 48 | 71.3 | F.R. Elsayed, T.T. Sasaki, C.L. Mendis, T.Ohkubo, K.Hono. Mat. Sci. Eng., A. 566 (2013) 22.
3 | 2.2 | 0 | 0 | 0 | 200 | 72 | 72 | F.R. Elsayed, T.T. Sasaki, C.L. Mendis, T.Ohkubo, K.Hono. Mat. Sci. Eng., A. 566 (2013) 22.
3 | 2.2 | 0 | 0 | 0 | 200 | 132 | 71 | F.R. Elsayed, T.T. Sasaki, C.L. Mendis, T.Ohkubo, K.Hono. Mat. Sci. Eng., A. 566 (2013) 22.
3 | 2.2 | 0 | 0 | 0 | 200 | 240 | 70 | F.R. Elsayed, T.T. Sasaki, C.L. Mendis, T.Ohkubo, K.Hono. Mat. Sci. Eng., A. 566 (2013) 22.
3 | 2.2 | 0 | 0 | 0 | 200 | 367 | 71.3 | F.R. Elsayed, T.T. Sasaki, C.L. Mendis, T.Ohkubo, K.Hono. Mat. Sci. Eng., A. 566 (2013) 22.
3 | 2.2 | 0 | 0 | 0 | 200 | 475 | 69.7 | F.R. Elsayed, T.T. Sasaki, C.L. Mendis, T.Ohkubo, K.Hono. Mat. Sci. Eng., A. 566 (2013) 22.
3 | 2.2 | 0 | 0 | 0 | 200 | 800 | 72 | F.R. Elsayed, T.T. Sasaki, C.L. Mendis, T.Ohkubo, K.Hono. Mat. Sci. Eng., A. 566 (2013) 22.
3 | 2.2 | 0 | 0.1 | 0 | 200 | 0.1 | 49.82283 | F.R. Elsayed, T.T. Sasaki, C.L. Mendis, T.Ohkubo, K.Hono. Mat. Sci. Eng., A. 566 (2013) 22.
3 | 2.2 | 0 | 0.1 | 0 | 200 | 0.5 | 51.33858 | F.R. Elsayed, T.T. Sasaki, C.L. Mendis, T.Ohkubo, K.Hono. Mat. Sci. Eng., A. 566 (2013) 22.
3 | 2.2 | 0 | 0.1 | 0 | 200 | 1 | 51.87008 | F.R. Elsayed, T.T. Sasaki, C.L. Mendis, T.Ohkubo, K.Hono. Mat. Sci. Eng., A. 566 (2013) 22.
3 | 2.2 | 0 | 0.1 | 0 | 200 | 2 | 52.1063 | F.R. Elsayed, T.T. Sasaki, C.L. Mendis, T.Ohkubo, K.Hono. Mat. Sci. Eng., A. 566 (2013) 22.
3 | 2.2 | 0 | 0.1 | 0 | 200 | 4 | 55.33465 | F.R. Elsayed, T.T. Sasaki, C.L. Mendis, T.Ohkubo, K.Hono. Mat. Sci. Eng., A. 566 (2013) 22.
3 | 2.2 | 0 | 0.1 | 0 | 200 | 8 | 62.51969 | F.R. Elsayed, T.T. Sasaki, C.L. Mendis, T.Ohkubo, K.Hono. Mat. Sci. Eng., A. 566 (2013) 22.
3 | 2.2 | 0 | 0.1 | 0 | 200 | 16 | 63.36614 | F.R. Elsayed, T.T. Sasaki, C.L. Mendis, T.Ohkubo, K.Hono. Mat. Sci. Eng., A. 566 (2013) 22.
3 | 2.2 | 0 | 0.1 | 0 | 200 | 24 | 66.14173 | F.R. Elsayed, T.T. Sasaki, C.L. Mendis, T.Ohkubo, K.Hono. Mat. Sci. Eng., A. 566 (2013) 22.
3 | 2.2 | 0 | 0.1 | 0 | 200 | 48 | 75.01969 | F.R. Elsayed, T.T. Sasaki, C.L. Mendis, T.Ohkubo, K.Hono. Mat. Sci. Eng., A. 566 (2013) 22.
3 | 2.2 | 0 | 0.1 | 0 | 200 | 72 | 74.11417 | F.R. Elsayed, T.T. Sasaki, C.L. Mendis, T.Ohkubo, K.Hono. Mat. Sci. Eng., A. 566 (2013) 22.
3 | 2.2 | 0 | 0.1 | 0 | 200 | 95 | 72.32283 | F.R. Elsayed, T.T. Sasaki, C.L. Mendis, T.Ohkubo, K.Hono. Mat. Sci. Eng., A. 566 (2013) 22.
3 | 2.2 | 0 | 0.1 | 0 | 200 | 132 | 73.74016 | F.R. Elsayed, T.T. Sasaki, C.L. Mendis, T.Ohkubo, K.Hono. Mat. Sci. Eng., A. 566 (2013) 22.
3 | 2.2 | 0 | 0.1 | 0 | 200 | 240 | 73.01181 | F.R. Elsayed, T.T. Sasaki, C.L. Mendis, T.Ohkubo, K.Hono. Mat. Sci. Eng., A. 566 (2013) 22.
3 | 2.2 | 0 | 0.1 | 0 | 200 | 367 | 76.45669 | F.R. Elsayed, T.T. Sasaki, C.L. Mendis, T.Ohkubo, K.Hono. Mat. Sci. Eng., A. 566 (2013) 22.
3 | 2.2 | 0 | 0.1 | 0 | 200 | 475 | 76.69291 | F.R. Elsayed, T.T. Sasaki, C.L. Mendis, T.Ohkubo, K.Hono. Mat. Sci. Eng., A. 566 (2013) 22.
3 | 2.2 | 0.1 | 0 | 0 | 200 | 0.1 | 48.36614 | F.R. Elsayed, T.T. Sasaki, C.L. Mendis, T.Ohkubo, K.Hono. Mat. Sci. Eng., A. 566 (2013) 22.
3 | 2.2 | 0.1 | 0 | 0 | 200 | 0.5 | 47.5 | F.R. Elsayed, T.T. Sasaki, C.L. Mendis, T.Ohkubo, K.Hono. Mat. Sci. Eng., A. 566 (2013) 22.
3 | 2.2 | 0.1 | 0 | 0 | 200 | 1 | 47.51969 | F.R. Elsayed, T.T. Sasaki, C.L. Mendis, T.Ohkubo, K.Hono. Mat. Sci. Eng., A. 566 (2013) 22.
3 | 2.2 | 0.1 | 0 | 0 | 200 | 2 | 49.64567 | F.R. Elsayed, T.T. Sasaki, C.L. Mendis, T.Ohkubo, K.Hono. Mat. Sci. Eng., A. 566 (2013) 22.
3 | 2.2 | 0.1 | 0 | 0 | 200 | 4 | 50.37402 | F.R. Elsayed, T.T. Sasaki, C.L. Mendis, T.Ohkubo, K.Hono. Mat. Sci. Eng., A. 566 (2013) 22.
3 | 2.2 | 0.1 | 0 | 0 | 200 | 8 | 55.27559 | F.R. Elsayed, T.T. Sasaki, C.L. Mendis, T.Ohkubo, K.Hono. Mat. Sci. Eng., A. 566 (2013) 22.
3 | 2.2 | 0.1 | 0 | 0 | 200 | 16 | 58.64173 | F.R. Elsayed, T.T. Sasaki, C.L. Mendis, T.Ohkubo, K.Hono. Mat. Sci. Eng., A. 566 (2013) 22.
3 | 2.2 | 0.1 | 0 | 0 | 200 | 24 | 61.45669 | F.R. Elsayed, T.T. Sasaki, C.L. Mendis, T.Ohkubo, K.Hono. Mat. Sci. Eng., A. 566 (2013) 22.
3 | 2.2 | 0.1 | 0 | 0 | 200 | 48 | 66.59449 | F.R. Elsayed, T.T. Sasaki, C.L. Mendis, T.Ohkubo, K.Hono. Mat. Sci. Eng., A. 566 (2013) 22.
3 | 2.2 | 0.1 | 0 | 0 | 200 | 72 | 68.91732 | F.R. Elsayed, T.T. Sasaki, C.L. Mendis, T.Ohkubo, K.Hono. Mat. Sci. Eng., A. 566 (2013) 22.
3 | 2.2 | 0.1 | 0 | 0 | 200 | 95 | 67.87402 | F.R. Elsayed, T.T. Sasaki, C.L. Mendis, T.Ohkubo, K.Hono. Mat. Sci. Eng., A. 566 (2013) 22.
3 | 2.2 | 0.1 | 0 | 0 | 200 | 132 | 69.82283 | F.R. Elsayed, T.T. Sasaki, C.L. Mendis, T.Ohkubo, K.Hono. Mat. Sci. Eng., A. 566 (2013) 22.
3 | 2.2 | 0.1 | 0 | 0 | 200 | 240 | 70.1378 | F.R. Elsayed, T.T. Sasaki, C.L. Mendis, T.Ohkubo, K.Hono. Mat. Sci. Eng., A. 566 (2013) 22.
3 | 2.2 | 0.1 | 0 | 0 | 200 | 367 | 74.84252 | F.R. Elsayed, T.T. Sasaki, C.L. Mendis, T.Ohkubo, K.Hono. Mat. Sci. Eng., A. 566 (2013) 22.
3 | 2.2 | 0.1 | 0 | 0 | 200 | 475 | 73.95669 | F.R. Elsayed, T.T. Sasaki, C.L. Mendis, T.Ohkubo, K.Hono. Mat. Sci. Eng., A. 566 (2013) 22.
3 | 2.2 | 0 | 0.2 | 0 | 200 | 0.1 | 50.69091 | F.R. Elsayed, T.T. Sasaki, C.L. Mendis, T.Ohkubo, K.Hono. Mat. Sci. Eng., A. 566 (2013) 22.
3 | 2.2 | 0 | 0.2 | 0 | 200 | 0.5 | 50.94545 | F.R. Elsayed, T.T. Sasaki, C.L. Mendis, T.Ohkubo, K.Hono. Mat. Sci. Eng., A. 566 (2013) 22.
3 | 2.2 | 0 | 0.2 | 0 | 200 | 1 | 51.56364 | F.R. Elsayed, T.T. Sasaki, C.L. Mendis, T.Ohkubo, K.Hono. Mat. Sci. Eng., A. 566 (2013) 22.
3 | 2.2 | 0 | 0.2 | 0 | 200 | 2 | 51.36364 | F.R. Elsayed, T.T. Sasaki, C.L. Mendis, T.Ohkubo, K.Hono. Mat. Sci. Eng., A. 566 (2013) 22.
3 | 2.2 | 0 | 0.2 | 0 | 200 | 4 | 53.6 | F.R. Elsayed, T.T. Sasaki, C.L. Mendis, T.Ohkubo, K.Hono. Mat. Sci. Eng., A. 566 (2013) 22.
3 | 2.2 | 0 | 0.2 | 0 | 200 | 14 | 58.83636 | F.R. Elsayed, T.T. Sasaki, C.L. Mendis, T.Ohkubo, K.Hono. Mat. Sci. Eng., A. 566 (2013) 22.
3 | 2.2 | 0 | 0.2 | 0 | 200 | 24 | 66.43636 | F.R. Elsayed, T.T. Sasaki, C.L. Mendis, T.Ohkubo, K.Hono. Mat. Sci. Eng., A. 566 (2013) 22.
3 | 2.2 | 0 | 0.2 | 0 | 200 | 57 | 70.81818 | F.R. Elsayed, T.T. Sasaki, C.L. Mendis, T.Ohkubo, K.Hono. Mat. Sci. Eng., A. 566 (2013) 22.
3 | 2.2 | 0 | 0.2 | 0 | 200 | 72 | 70.38182 | F.R. Elsayed, T.T. Sasaki, C.L. Mendis, T.Ohkubo, K.Hono. Mat. Sci. Eng., A. 566 (2013) 22.
3 | 2.2 | 0 | 0.2 | 0 | 200 | 95 | 70.98182 | F.R. Elsayed, T.T. Sasaki, C.L. Mendis, T.Ohkubo, K.Hono. Mat. Sci. Eng., A. 566 (2013) 22.
3 | 2.2 | 0 | 0.2 | 0 | 200 | 120 | 75.23636 | F.R. Elsayed, T.T. Sasaki, C.L. Mendis, T.Ohkubo, K.Hono. Mat. Sci. Eng., A. 566 (2013) 22.
3 | 2.2 | 0 | 0.2 | 0 | 200 | 240 | 73.72727 | F.R. Elsayed, T.T. Sasaki, C.L. Mendis, T.Ohkubo, K.Hono. Mat. Sci. Eng., A. 566 (2013) 22.
3 | 2.2 | 0 | 0.2 | 0 | 200 | 475 | 73 | F.R. Elsayed, T.T. Sasaki, C.L. Mendis, T.Ohkubo, K.Hono. Mat. Sci. Eng., A. 566 (2013) 22.
3 | 2.2 | 0.5 | 0 | 0 | 200 | 0.1 | 44.74545 | F.R. Elsayed, T.T. Sasaki, C.L. Mendis, T.Ohkubo, K.Hono. Mat. Sci. Eng., A. 566 (2013) 22.
3 | 2.2 | 0.5 | 0 | 0 | 200 | 0.5 | 47.98182 | F.R. Elsayed, T.T. Sasaki, C.L. Mendis, T.Ohkubo, K.Hono. Mat. Sci. Eng., A. 566 (2013) 22.
3 | 2.2 | 0.5 | 0 | 0 | 200 | 1 | 48.69091 | F.R. Elsayed, T.T. Sasaki, C.L. Mendis, T.Ohkubo, K.Hono. Mat. Sci. Eng., A. 566 (2013) 22.
3 | 2.2 | 0.5 | 0 | 0 | 200 | 2 | 46.8 | F.R. Elsayed, T.T. Sasaki, C.L. Mendis, T.Ohkubo, K.Hono. Mat. Sci. Eng., A. 566 (2013) 22.
3 | 2.2 | 0.5 | 0 | 0 | 200 | 4 | 50.32727 | F.R. Elsayed, T.T. Sasaki, C.L. Mendis, T.Ohkubo, K.Hono. Mat. Sci. Eng., A. 566 (2013) 22.
3 | 2.2 | 0.5 | 0 | 0 | 200 | 8 | 56.70909 | F.R. Elsayed, T.T. Sasaki, C.L. Mendis, T.Ohkubo, K.Hono. Mat. Sci. Eng., A. 566 (2013) 22.
3 | 2.2 | 0.5 | 0 | 0 | 200 | 16 | 61.27273 | F.R. Elsayed, T.T. Sasaki, C.L. Mendis, T.Ohkubo, K.Hono. Mat. Sci. Eng., A. 566 (2013) 22.
3 | 2.2 | 0.5 | 0 | 0 | 200 | 24 | 67.07273 | F.R. Elsayed, T.T. Sasaki, C.L. Mendis, T.Ohkubo, K.Hono. Mat. Sci. Eng., A. 566 (2013) 22.
3 | 2.2 | 0.5 | 0 | 0 | 200 | 48 | 74.07273 | F.R. Elsayed, T.T. Sasaki, C.L. Mendis, T.Ohkubo, K.Hono. Mat. Sci. Eng., A. 566 (2013) 22.
3 | 2.2 | 0.5 | 0 | 0 | 200 | 72 | 76.01818 | F.R. Elsayed, T.T. Sasaki, C.L. Mendis, T.Ohkubo, K.Hono. Mat. Sci. Eng., A. 566 (2013) 22.
3 | 2.2 | 0.5 | 0 | 0 | 200 | 95 | 78.87273 | F.R. Elsayed, T.T. Sasaki, C.L. Mendis, T.Ohkubo, K.Hono. Mat. Sci. Eng., A. 566 (2013) 22.
3 | 2.2 | 0.5 | 0 | 0 | 200 | 132 | 78.70909 | F.R. Elsayed, T.T. Sasaki, C.L. Mendis, T.Ohkubo, K.Hono. Mat. Sci. Eng., A. 566 (2013) 22.
3 | 2.2 | 0.5 | 0 | 0 | 200 | 240 | 77.98182 | F.R. Elsayed, T.T. Sasaki, C.L. Mendis, T.Ohkubo, K.Hono. Mat. Sci. Eng., A. 566 (2013) 22.
3 | 2.2 | 0.5 | 0 | 0 | 200 | 367 | 81.09091 | F.R. Elsayed, T.T. Sasaki, C.L. Mendis, T.Ohkubo, K.Hono. Mat. Sci. Eng., A. 566 (2013) 22.
3 | 2.2 | 0.5 | 0 | 0 | 200 | 475 | 79.45455 | F.R. Elsayed, T.T. Sasaki, C.L. Mendis, T.Ohkubo, K.Hono. Mat. Sci. Eng., A. 566 (2013) 22.
3 | 2.2 | 0.5 | 0.1 | 0 | 200 | 0.1 | 50 | F.R. Elsayed, T.T. Sasaki, C.L. Mendis, T.Ohkubo, K.Hono. Mat. Sci. Eng., A. 566 (2013) 22.
3 | 2.2 | 0.5 | 0.1 | 0 | 200 | 1 | 50.43636 | F.R. Elsayed, T.T. Sasaki, C.L. Mendis, T.Ohkubo, K.Hono. Mat. Sci. Eng., A. 566 (2013) 22.
3 | 2.2 | 0.5 | 0.1 | 0 | 200 | 2 | 53.29091 | F.R. Elsayed, T.T. Sasaki, C.L. Mendis, T.Ohkubo, K.Hono. Mat. Sci. Eng., A. 566 (2013) 22.
3 | 2.2 | 0.5 | 0.1 | 0 | 200 | 4 | 57.23636 | F.R. Elsayed, T.T. Sasaki, C.L. Mendis, T.Ohkubo, K.Hono. Mat. Sci. Eng., A. 566 (2013) 22.
3 | 2.2 | 0.5 | 0.1 | 0 | 200 | 8 | 58.72727 | F.R. Elsayed, T.T. Sasaki, C.L. Mendis, T.Ohkubo, K.Hono. Mat. Sci. Eng., A. 566 (2013) 22.
3 | 2.2 | 0.5 | 0.1 | 0 | 200 | 24 | 71.29091 | F.R. Elsayed, T.T. Sasaki, C.L. Mendis, T.Ohkubo, K.Hono. Mat. Sci. Eng., A. 566 (2013) 22.
3 | 2.2 | 0.5 | 0.1 | 0 | 200 | 48 | 76.32727 | F.R. Elsayed, T.T. Sasaki, C.L. Mendis, T.Ohkubo, K.Hono. Mat. Sci. Eng., A. 566 (2013) 22.
3 | 2.2 | 0.5 | 0.1 | 0 | 200 | 95 | 78.98182 | F.R. Elsayed, T.T. Sasaki, C.L. Mendis, T.Ohkubo, K.Hono. Mat. Sci. Eng., A. 566 (2013) 22.
3 | 2.2 | 0.5 | 0.1 | 0 | 200 | 132 | 79.67273 | F.R. Elsayed, T.T. Sasaki, C.L. Mendis, T.Ohkubo, K.Hono. Mat. Sci. Eng., A. 566 (2013) 22.
3 | 2.2 | 0.5 | 0.1 | 0 | 200 | 240 | 79.89091 | F.R. Elsayed, T.T. Sasaki, C.L. Mendis, T.Ohkubo, K.Hono. Mat. Sci. Eng., A. 566 (2013) 22.
3 | 2.2 | 0.5 | 0.1 | 0 | 200 | 367 | 80.72727 | F.R. Elsayed, T.T. Sasaki, C.L. Mendis, T.Ohkubo, K.Hono. Mat. Sci. Eng., A. 566 (2013) 22.
3 | 2.2 | 0.5 | 0.1 | 0 | 200 | 475 | 80.05455 | F.R. Elsayed, T.T. Sasaki, C.L. Mendis, T.Ohkubo, K.Hono. Mat. Sci. Eng., A. 566 (2013) 22.
3 | 2.2 | 0.5 | 0.1 | 0 | 200 | 700 | 77.6 | F.R. Elsayed, T.T. Sasaki, C.L. Mendis, T.Ohkubo, K.Hono. Mat. Sci. Eng., A. 566 (2013) 22.
3 | 2.2 | 0 | 0 | 0.1 | 200 | 0.1 | 48.59 | F.R. Elsayed, T.T. Sasaki, C.L. Mendis, T.Ohkubo, K.Hono. Mat. Sci. Eng., A. 566 (2013) 22.
3 | 2.2 | 0 | 0 | 0.1 | 200 | 0.5 | 49.95 | F.R. Elsayed, T.T. Sasaki, C.L. Mendis, T.Ohkubo, K.Hono. Mat. Sci. Eng., A. 566 (2013) 22.
3 | 2.2 | 0 | 0 | 0.1 | 200 | 0.99 | 48.11 | F.R. Elsayed, T.T. Sasaki, C.L. Mendis, T.Ohkubo, K.Hono. Mat. Sci. Eng., A. 566 (2013) 22.
3 | 2.2 | 0 | 0 | 0.1 | 200 | 1.98 | 47.2 | F.R. Elsayed, T.T. Sasaki, C.L. Mendis, T.Ohkubo, K.Hono. Mat. Sci. Eng., A. 566 (2013) 22.
3 | 2.2 | 0 | 0 | 0.1 | 200 | 4.02 | 48.91 | F.R. Elsayed, T.T. Sasaki, C.L. Mendis, T.Ohkubo, K.Hono. Mat. Sci. Eng., A. 566 (2013) 22.
3 | 2.2 | 0 | 0 | 0.1 | 200 | 14.06 | 54.47 | F.R. Elsayed, T.T. Sasaki, C.L. Mendis, T.Ohkubo, K.Hono. Mat. Sci. Eng., A. 566 (2013) 22.
3 | 2.2 | 0 | 0 | 0.1 | 200 | 23.99 | 62.9 | F.R. Elsayed, T.T. Sasaki, C.L. Mendis, T.Ohkubo, K.Hono. Mat. Sci. Eng., A. 566 (2013) 22.
3 | 2.2 | 0 | 0 | 0.1 | 200 | 57.91 | 70.56 | F.R. Elsayed, T.T. Sasaki, C.L. Mendis, T.Ohkubo, K.Hono. Mat. Sci. Eng., A. 566 (2013) 22.
3 | 2.2 | 0 | 0 | 0.1 | 200 | 72.39 | 71.89 | F.R. Elsayed, T.T. Sasaki, C.L. Mendis, T.Ohkubo, K.Hono. Mat. Sci. Eng., A. 566 (2013) 22.
3 | 2.2 | 0 | 0 | 0.1 | 200 | 95.97 | 73.99 | F.R. Elsayed, T.T. Sasaki, C.L. Mendis, T.Ohkubo, K.Hono. Mat. Sci. Eng., A. 566 (2013) 22.
3 | 2.2 | 0 | 0 | 0.1 | 200 | 118.6 | 73.03 | F.R. Elsayed, T.T. Sasaki, C.L. Mendis, T.Ohkubo, K.Hono. Mat. Sci. Eng., A. 566 (2013) 22.
3 | 2.2 | 0 | 0 | 0.1 | 200 | 241.35 | 75.68 | F.R. Elsayed, T.T. Sasaki, C.L. Mendis, T.Ohkubo, K.Hono. Mat. Sci. Eng., A. 566 (2013) 22.
3 | 2.2 | 0 | 0 | 0.1 | 200 | 477.06 | 75.88 | F.R. Elsayed, T.T. Sasaki, C.L. Mendis, T.Ohkubo, K.Hono. Mat. Sci. Eng., A. 566 (2013) 22.
3 | 2.2 | 0 | 0 | 0.5 | 200 | 0.1 | 51.84 | F.R. Elsayed, T.T. Sasaki, C.L. Mendis, T.Ohkubo, K.Hono. Mat. Sci. Eng., A. 566 (2013) 22.
3 | 2.2 | 0 | 0 | 0.5 | 200 | 1.01 | 51.31 | F.R. Elsayed, T.T. Sasaki, C.L. Mendis, T.Ohkubo, K.Hono. Mat. Sci. Eng., A. 566 (2013) 22.
3 | 2.2 | 0 | 0 | 0.5 | 200 | 1.99 | 51.82 | F.R. Elsayed, T.T. Sasaki, C.L. Mendis, T.Ohkubo, K.Hono. Mat. Sci. Eng., A. 566 (2013) 22.
3 | 2.2 | 0 | 0 | 0.5 | 200 | 3.98 | 53.11 | F.R. Elsayed, T.T. Sasaki, C.L. Mendis, T.Ohkubo, K.Hono. Mat. Sci. Eng., A. 566 (2013) 22.
3 | 2.2 | 0 | 0 | 0.5 | 200 | 8 | 52.83 | F.R. Elsayed, T.T. Sasaki, C.L. Mendis, T.Ohkubo, K.Hono. Mat. Sci. Eng., A. 566 (2013) 22.
3 | 2.2 | 0 | 0 | 0.5 | 200 | 24.28 | 60.68 | F.R. Elsayed, T.T. Sasaki, C.L. Mendis, T.Ohkubo, K.Hono. Mat. Sci. Eng., A. 566 (2013) 22.
3 | 2.2 | 0 | 0 | 0.5 | 200 | 47.99 | 62.42 | F.R. Elsayed, T.T. Sasaki, C.L. Mendis, T.Ohkubo, K.Hono. Mat. Sci. Eng., A. 566 (2013) 22.
3 | 2.2 | 0 | 0 | 0.5 | 200 | 93.74 | 69.09 | F.R. Elsayed, T.T. Sasaki, C.L. Mendis, T.Ohkubo, K.Hono. Mat. Sci. Eng., A. 566 (2013) 22.
3 | 2.2 | 0 | 0 | 0.5 | 200 | 118.57 | 69.92 | F.R. Elsayed, T.T. Sasaki, C.L. Mendis, T.Ohkubo, K.Hono. Mat. Sci. Eng., A. 566 (2013) 22.
3 | 2.2 | 0 | 0 | 0.5 | 200 | 241.35 | 72.4 | F.R. Elsayed, T.T. Sasaki, C.L. Mendis, T.Ohkubo, K.Hono. Mat. Sci. Eng., A. 566 (2013) 22.
3 | 2.2 | 0 | 0 | 0.5 | 200 | 357.74 | 72.68 | F.R. Elsayed, T.T. Sasaki, C.L. Mendis, T.Ohkubo, K.Hono. Mat. Sci. Eng., A. 566 (2013) 22.
3 | 2.2 | 0 | 0 | 0.5 | 200 | 474.26 | 74.95 | F.R. Elsayed, T.T. Sasaki, C.L. Mendis, T.Ohkubo, K.Hono. Mat. Sci. Eng., A. 566 (2013) 22.
3 | 2.2 | 0 | 0 | 0.5 | 200 | 723.93 | 74.09 | F.R. Elsayed, T.T. Sasaki, C.L. Mendis, T.Ohkubo, K.Hono. Mat. Sci. Eng., A. 566 (2013) 22.
2 | 2.2 | 0 | 0 | 0 | 200 | 0.1 | 43.8 | F.R. Elsayed, T.T. Sasaki, C.L. Mendis, T.Ohkubo, K.Hono. Mat. Sci. Eng., A. 566 (2013) 22.
2 | 2.2 | 0 | 0 | 0 | 200 | 0.5 | 42.2 | F.R. Elsayed, T.T. Sasaki, C.L. Mendis, T.Ohkubo, K.Hono. Mat. Sci. Eng., A. 566 (2013) 22.
2 | 2.2 | 0 | 0 | 0 | 200 | 1 | 45.3 | F.R. Elsayed, T.T. Sasaki, C.L. Mendis, T.Ohkubo, K.Hono. Mat. Sci. Eng., A. 566 (2013) 22.
2 | 2.2 | 0 | 0 | 0 | 200 | 2 | 45.7 | F.R. Elsayed, T.T. Sasaki, C.L. Mendis, T.Ohkubo, K.Hono. Mat. Sci. Eng., A. 566 (2013) 22.
2 | 2.2 | 0 | 0 | 0 | 200 | 4 | 44.8 | F.R. Elsayed, T.T. Sasaki, C.L. Mendis, T.Ohkubo, K.Hono. Mat. Sci. Eng., A. 566 (2013) 22.
2 | 2.2 | 0 | 0 | 0 | 200 | 16 | 52.3 | F.R. Elsayed, T.T. Sasaki, C.L. Mendis, T.Ohkubo, K.Hono. Mat. Sci. Eng., A. 566 (2013) 22.
2 | 2.2 | 0 | 0 | 0 | 200 | 24 | 55.7 | F.R. Elsayed, T.T. Sasaki, C.L. Mendis, T.Ohkubo, K.Hono. Mat. Sci. Eng., A. 566 (2013) 22.
2 | 2.2 | 0 | 0 | 0 | 200 | 48 | 62.5 | F.R. Elsayed, T.T. Sasaki, C.L. Mendis, T.Ohkubo, K.Hono. Mat. Sci. Eng., A. 566 (2013) 22.
2 | 2.2 | 0 | 0 | 0 | 200 | 72 | 60.5 | F.R. Elsayed, T.T. Sasaki, C.L. Mendis, T.Ohkubo, K.Hono. Mat. Sci. Eng., A. 566 (2013) 22.
2 | 2.2 | 0 | 0 | 0 | 200 | 132 | 64.5 | F.R. Elsayed, T.T. Sasaki, C.L. Mendis, T.Ohkubo, K.Hono. Mat. Sci. Eng., A. 566 (2013) 22.
2 | 2.2 | 0 | 0 | 0 | 200 | 240 | 65.3 | F.R. Elsayed, T.T. Sasaki, C.L. Mendis, T.Ohkubo, K.Hono. Mat. Sci. Eng., A. 566 (2013) 22.
2 | 2.2 | 0 | 0 | 0 | 200 | 475 | 66.8 | F.R. Elsayed, T.T. Sasaki, C.L. Mendis, T.Ohkubo, K.Hono. Mat. Sci. Eng., A. 566 (2013) 22.
2 | 2.2 | 0 | 0 | 0 | 200 | 800 | 68.5 | F.R. Elsayed, T.T. Sasaki, C.L. Mendis, T.Ohkubo, K.Hono. Mat. Sci. Eng., A. 566 (2013) 22.
1 | 2.2 | 0 | 0 | 0 | 200 | 0.1 | 45.5 | F.R. Elsayed, T.T. Sasaki, C.L. Mendis, T.Ohkubo, K.Hono. Mat. Sci. Eng., A. 566 (2013) 22.
1 | 2.2 | 0 | 0 | 0 | 200 | 0.5 | 45.3 | F.R. Elsayed, T.T. Sasaki, C.L. Mendis, T.Ohkubo, K.Hono. Mat. Sci. Eng., A. 566 (2013) 22.
1 | 2.2 | 0 | 0 | 0 | 200 | 1 | 46.5 | F.R. Elsayed, T.T. Sasaki, C.L. Mendis, T.Ohkubo, K.Hono. Mat. Sci. Eng., A. 566 (2013) 22.
1 | 2.2 | 0 | 0 | 0 | 200 | 2 | 45 | F.R. Elsayed, T.T. Sasaki, C.L. Mendis, T.Ohkubo, K.Hono. Mat. Sci. Eng., A. 566 (2013) 22.
1 | 2.2 | 0 | 0 | 0 | 200 | 4 | 45.8 | F.R. Elsayed, T.T. Sasaki, C.L. Mendis, T.Ohkubo, K.Hono. Mat. Sci. Eng., A. 566 (2013) 22.
1 | 2.2 | 0 | 0 | 0 | 200 | 8 | 47 | F.R. Elsayed, T.T. Sasaki, C.L. Mendis, T.Ohkubo, K.Hono. Mat. Sci. Eng., A. 566 (2013) 22.
1 | 2.2 | 0 | 0 | 0 | 200 | 16 | 50.3 | F.R. Elsayed, T.T. Sasaki, C.L. Mendis, T.Ohkubo, K.Hono. Mat. Sci. Eng., A. 566 (2013) 22.
1 | 2.2 | 0 | 0 | 0 | 200 | 24 | 53.2 | F.R. Elsayed, T.T. Sasaki, C.L. Mendis, T.Ohkubo, K.Hono. Mat. Sci. Eng., A. 566 (2013) 22.
1 | 2.2 | 0 | 0 | 0 | 200 | 48 | 57.8 | F.R. Elsayed, T.T. Sasaki, C.L. Mendis, T.Ohkubo, K.Hono. Mat. Sci. Eng., A. 566 (2013) 22.
1 | 2.2 | 0 | 0 | 0 | 200 | 72 | 59.5 | F.R. Elsayed, T.T. Sasaki, C.L. Mendis, T.Ohkubo, K.Hono. Mat. Sci. Eng., A. 566 (2013) 22.
1 | 2.2 | 0 | 0 | 0 | 200 | 80 | 60.7 | F.R. Elsayed, T.T. Sasaki, C.L. Mendis, T.Ohkubo, K.Hono. Mat. Sci. Eng., A. 566 (2013) 22.
1 | 2.2 | 0 | 0 | 0 | 200 | 132 | 60.8 | F.R. Elsayed, T.T. Sasaki, C.L. Mendis, T.Ohkubo, K.Hono. Mat. Sci. Eng., A. 566 (2013) 22.
1 | 2.2 | 0 | 0 | 0 | 200 | 240 | 65.7 | F.R. Elsayed, T.T. Sasaki, C.L. Mendis, T.Ohkubo, K.Hono. Mat. Sci. Eng., A. 566 (2013) 22.
1 | 2.2 | 0 | 0 | 0 | 200 | 367 | 64.5 | F.R. Elsayed, T.T. Sasaki, C.L. Mendis, T.Ohkubo, K.Hono. Mat. Sci. Eng., A. 566 (2013) 22.
1 | 2.2 | 0 | 0 | 0 | 200 | 475 | 64.9 | F.R. Elsayed, T.T. Sasaki, C.L. Mendis, T.Ohkubo, K.Hono. Mat. Sci. Eng., A. 566 (2013) 22.
1 | 2.2 | 0 | 0 | 0 | 200 | 800 | 64 | F.R. Elsayed, T.T. Sasaki, C.L. Mendis, T.Ohkubo, K.Hono. Mat. Sci. Eng., A. 566 (2013) 22.
0.5 | 2.2 | 0 | 0 | 0 | 200 | 0.1 | 44.2 | F.R. Elsayed, T.T. Sasaki, C.L. Mendis, T.Ohkubo, K.Hono. Mat. Sci. Eng., A. 566 (2013) 22.
0.5 | 2.2 | 0 | 0 | 0 | 200 | 0.5 | 44 | F.R. Elsayed, T.T. Sasaki, C.L. Mendis, T.Ohkubo, K.Hono. Mat. Sci. Eng., A. 566 (2013) 22.
0.5 | 2.2 | 0 | 0 | 0 | 200 | 1 | 44.3 | F.R. Elsayed, T.T. Sasaki, C.L. Mendis, T.Ohkubo, K.Hono. Mat. Sci. Eng., A. 566 (2013) 22.
0.5 | 2.2 | 0 | 0 | 0 | 200 | 2 | 45 | F.R. Elsayed, T.T. Sasaki, C.L. Mendis, T.Ohkubo, K.Hono. Mat. Sci. Eng., A. 566 (2013) 22.
0.5 | 2.2 | 0 | 0 | 0 | 200 | 4 | 47.2 | F.R. Elsayed, T.T. Sasaki, C.L. Mendis, T.Ohkubo, K.Hono. Mat. Sci. Eng., A. 566 (2013) 22.
0.5 | 2.2 | 0 | 0 | 0 | 200 | 8 | 47.5 | F.R. Elsayed, T.T. Sasaki, C.L. Mendis, T.Ohkubo, K.Hono. Mat. Sci. Eng., A. 566 (2013) 22.
0.5 | 2.2 | 0 | 0 | 0 | 200 | 16 | 48.7 | F.R. Elsayed, T.T. Sasaki, C.L. Mendis, T.Ohkubo, K.Hono. Mat. Sci. Eng., A. 566 (2013) 22.
0.5 | 2.2 | 0 | 0 | 0 | 200 | 24 | 51.2 | F.R. Elsayed, T.T. Sasaki, C.L. Mendis, T.Ohkubo, K.Hono. Mat. Sci. Eng., A. 566 (2013) 22.
0.5 | 2.2 | 0 | 0 | 0 | 200 | 48 | 56.7 | F.R. Elsayed, T.T. Sasaki, C.L. Mendis, T.Ohkubo, K.Hono. Mat. Sci. Eng., A. 566 (2013) 22.
0.5 | 2.2 | 0 | 0 | 0 | 200 | 72 | 57.7 | F.R. Elsayed, T.T. Sasaki, C.L. Mendis, T.Ohkubo, K.Hono. Mat. Sci. Eng., A. 566 (2013) 22.
0.5 | 2.2 | 0 | 0 | 0 | 200 | 132 | 59.5 | F.R. Elsayed, T.T. Sasaki, C.L. Mendis, T.Ohkubo, K.Hono. Mat. Sci. Eng., A. 566 (2013) 22.
0.5 | 2.2 | 0 | 0 | 0 | 200 | 240 | 58.7 | F.R. Elsayed, T.T. Sasaki, C.L. Mendis, T.Ohkubo, K.Hono. Mat. Sci. Eng., A. 566 (2013) 22.
0.5 | 2.2 | 0 | 0 | 0 | 200 | 475 | 60.8 | F.R. Elsayed, T.T. Sasaki, C.L. Mendis, T.Ohkubo, K.Hono. Mat. Sci. Eng., A. 566 (2013) 22.
0.5 | 2.2 | 0 | 0 | 0 | 200 | 800 | 64 | F.R. Elsayed, T.T. Sasaki, C.L. Mendis, T.Ohkubo, K.Hono. Mat. Sci. Eng., A. 566 (2013) 22.
0 | 2.2 | 0 | 0 | 0 | 200 | 0.1 | 43 | F.R. Elsayed, T.T. Sasaki, C.L. Mendis, T.Ohkubo, K.Hono. Mat. Sci. Eng., A. 566 (2013) 22.
0 | 2.2 | 0 | 0 | 0 | 200 | 0.5 | 42.3 | F.R. Elsayed, T.T. Sasaki, C.L. Mendis, T.Ohkubo, K.Hono. Mat. Sci. Eng., A. 566 (2013) 22.
0 | 2.2 | 0 | 0 | 0 | 200 | 1 | 41.7 | F.R. Elsayed, T.T. Sasaki, C.L. Mendis, T.Ohkubo, K.Hono. Mat. Sci. Eng., A. 566 (2013) 22.
0 | 2.2 | 0 | 0 | 0 | 200 | 2 | 41.8 | F.R. Elsayed, T.T. Sasaki, C.L. Mendis, T.Ohkubo, K.Hono. Mat. Sci. Eng., A. 566 (2013) 22.
0 | 2.2 | 0 | 0 | 0 | 200 | 4 | 42.2 | F.R. Elsayed, T.T. Sasaki, C.L. Mendis, T.Ohkubo, K.Hono. Mat. Sci. Eng., A. 566 (2013) 22.
0 | 2.2 | 0 | 0 | 0 | 200 | 8 | 42.7 | F.R. Elsayed, T.T. Sasaki, C.L. Mendis, T.Ohkubo, K.Hono. Mat. Sci. Eng., A. 566 (2013) 22.
0 | 2.2 | 0 | 0 | 0 | 200 | 16 | 43.3 | F.R. Elsayed, T.T. Sasaki, C.L. Mendis, T.Ohkubo, K.Hono. Mat. Sci. Eng., A. 566 (2013) 22.
0 | 2.2 | 0 | 0 | 0 | 200 | 24 | 43.7 | F.R. Elsayed, T.T. Sasaki, C.L. Mendis, T.Ohkubo, K.Hono. Mat. Sci. Eng., A. 566 (2013) 22.
0 | 2.2 | 0 | 0 | 0 | 200 | 48 | 47 | F.R. Elsayed, T.T. Sasaki, C.L. Mendis, T.Ohkubo, K.Hono. Mat. Sci. Eng., A. 566 (2013) 22.
0 | 2.2 | 0 | 0 | 0 | 200 | 72 | 46 | F.R. Elsayed, T.T. Sasaki, C.L. Mendis, T.Ohkubo, K.Hono. Mat. Sci. Eng., A. 566 (2013) 22.
0 | 2.2 | 0 | 0 | 0 | 200 | 132 | 49.3 | F.R. Elsayed, T.T. Sasaki, C.L. Mendis, T.Ohkubo, K.Hono. Mat. Sci. Eng., A. 566 (2013) 22.
0 | 2.2 | 0 | 0 | 0 | 200 | 240 | 52.3 | F.R. Elsayed, T.T. Sasaki, C.L. Mendis, T.Ohkubo, K.Hono. Mat. Sci. Eng., A. 566 (2013) 22.
0 | 2.2 | 0 | 0 | 0 | 200 | 367 | 54.3 | F.R. Elsayed, T.T. Sasaki, C.L. Mendis, T.Ohkubo, K.Hono. Mat. Sci. Eng., A. 566 (2013) 22.
0 | 2.2 | 0 | 0 | 0 | 200 | 475 | 54.7 | F.R. Elsayed, T.T. Sasaki, C.L. Mendis, T.Ohkubo, K.Hono. Mat. Sci. Eng., A. 566 (2013) 22.
0 | 2.2 | 0 | 0 | 0 | 200 | 800 | 55.3 | F.R. Elsayed, T.T. Sasaki, C.L. Mendis, T.Ohkubo, K.Hono. Mat. Sci. Eng., A. 566 (2013) 22.
0 | 2.2 | 0 | 0 | 0 | 180 | 0 | 45 | T.T. Sasaki, K. Oh-ishi, T. Ohkubo, K. Hono. Scr. Mater. 55 (2006) 251.
0 | 2.2 | 0 | 0 | 0 | 180 | 0.5 | 49 | T.T. Sasaki, K. Oh-ishi, T. Ohkubo, K. Hono. Scr. Mater. 55 (2006) 251.
0 | 2.2 | 0 | 0 | 0 | 180 | 41.7 | 51 | T.T. Sasaki, K. Oh-ishi, T. Ohkubo, K. Hono. Scr. Mater. 55 (2006) 251.
0 | 2.2 | 0 | 0 | 0 | 180 | 99.2 | 58 | T.T. Sasaki, K. Oh-ishi, T. Ohkubo, K. Hono. Scr. Mater. 55 (2006) 251.
0 | 2.2 | 0 | 0 | 0 | 180 | 120.4 | 59 | T.T. Sasaki, K. Oh-ishi, T. Ohkubo, K. Hono. Scr. Mater. 55 (2006) 251.
0 | 2.2 | 0 | 0 | 0 | 180 | 194.4 | 60 | T.T. Sasaki, K. Oh-ishi, T. Ohkubo, K. Hono. Scr. Mater. 55 (2006) 251.
0 | 2.2 | 0 | 0 | 0 | 180 | 408.5 | 62 | T.T. Sasaki, K. Oh-ishi, T. Ohkubo, K. Hono. Scr. Mater. 55 (2006) 251.
0 | 2.2 | 0 | 0 | 0 | 180 | 800 | 59.3 | T.T. Sasaki, K. Oh-ishi, T. Ohkubo, K. Hono. Scr. Mater. 55 (2006) 251.
0 | 2.2 | 0 | 0 | 0 | 180 | 1222.2 | 55 | T.T. Sasaki, K. Oh-ishi, T. Ohkubo, K. Hono. Scr. Mater. 55 (2006) 251.
0 | 2.2 | 0.1 | 0 | 0 | 180 | 0.00028 | 48.98462 | T.T. Sasaki, K. Oh-ishi, T. Ohkubo, K. Hono. Scr. Mater. 55 (2006) 251.
0 | 2.2 | 0.1 | 0 | 0 | 180 | 0.49791 | 49.2 | T.T. Sasaki, K. Oh-ishi, T. Ohkubo, K. Hono. Scr. Mater. 55 (2006) 251.
0 | 2.2 | 0.1 | 0 | 0 | 180 | 2.96038 | 52.46154 | T.T. Sasaki, K. Oh-ishi, T. Ohkubo, K. Hono. Scr. Mater. 55 (2006) 251.
0 | 2.2 | 0.1 | 0 | 0 | 180 | 11.82306 | 51.96923 | T.T. Sasaki, K. Oh-ishi, T. Ohkubo, K. Hono. Scr. Mater. 55 (2006) 251.
0 | 2.2 | 0.1 | 0 | 0 | 180 | 47.97607 | 59.29231 | T.T. Sasaki, K. Oh-ishi, T. Ohkubo, K. Hono. Scr. Mater. 55 (2006) 251.
0 | 2.2 | 0.1 | 0 | 0 | 180 | 129.38987 | 71.26154 | T.T. Sasaki, K. Oh-ishi, T. Ohkubo, K. Hono. Scr. Mater. 55 (2006) 251.
0 | 2.2 | 0.1 | 0 | 0 | 180 | 398.45523 | 67.53846 | T.T. Sasaki, K. Oh-ishi, T. Ohkubo, K. Hono. Scr. Mater. 55 (2006) 251.
0 | 2.2 | 0.1 | 0 | 0 | 180 | 596.34109 | 62.27692 | T.T. Sasaki, K. Oh-ishi, T. Ohkubo, K. Hono. Scr. Mater. 55 (2006) 251.
0 | 2.2 | 0.5 | 0 | 0 | 180 | 0.00028 | 46.33846 | T.T. Sasaki, K. Oh-ishi, T. Ohkubo, K. Hono. Scr. Mater. 55 (2006) 251.
0 | 2.2 | 0.5 | 0 | 0 | 180 | 0.49791 | 49.93846 | T.T. Sasaki, K. Oh-ishi, T. Ohkubo, K. Hono. Scr. Mater. 55 (2006) 251.
0 | 2.2 | 0.5 | 0 | 0 | 180 | 2.96038 | 50.09231 | T.T. Sasaki, K. Oh-ishi, T. Ohkubo, K. Hono. Scr. Mater. 55 (2006) 251.
0 | 2.2 | 0.5 | 0 | 0 | 180 | 11.82306 | 54.89231 | T.T. Sasaki, K. Oh-ishi, T. Ohkubo, K. Hono. Scr. Mater. 55 (2006) 251.
0 | 2.2 | 0.5 | 0 | 0 | 180 | 47.97607 | 76.76923 | T.T. Sasaki, K. Oh-ishi, T. Ohkubo, K. Hono. Scr. Mater. 55 (2006) 251.
0 | 2.2 | 0.5 | 0 | 0 | 180 | 129.38987 | 78.61538 | T.T. Sasaki, K. Oh-ishi, T. Ohkubo, K. Hono. Scr. Mater. 55 (2006) 251.
0 | 2.2 | 0.5 | 0 | 0 | 180 | 398.45523 | 73.32308 | T.T. Sasaki, K. Oh-ishi, T. Ohkubo, K. Hono. Scr. Mater. 55 (2006) 251.
0 | 2.2 | 0.5 | 0 | 0 | 180 | 596.34109 | 67.23077 | T.T. Sasaki, K. Oh-ishi, T. Ohkubo, K. Hono. Scr. Mater. 55 (2006) 251.
0 | 1.3 | 0 | 0 | 0 | 200 | 0 | 36.5 | C.L. Mendis, C.J. Bettles, M.A. Gibson, C.R. Hutchinson. Mat. Sci. Eng., A. 435-436 (2006) 163.
0 | 1.3 | 0 | 0 | 0 | 200 | 0.085 | 37 | C.L. Mendis, C.J. Bettles, M.A. Gibson, C.R. Hutchinson. Mat. Sci. Eng., A. 435-436 (2006) 163.
0 | 1.3 | 0 | 0 | 0 | 200 | 0.17 | 35.5 | C.L. Mendis, C.J. Bettles, M.A. Gibson, C.R. Hutchinson. Mat. Sci. Eng., A. 435-436 (2006) 163.
0 | 1.3 | 0 | 0 | 0 | 200 | 0.5 | 37.2 | C.L. Mendis, C.J. Bettles, M.A. Gibson, C.R. Hutchinson. Mat. Sci. Eng., A. 435-436 (2006) 163.
0 | 1.3 | 0 | 0 | 0 | 200 | 1 | 37.5 | C.L. Mendis, C.J. Bettles, M.A. Gibson, C.R. Hutchinson. Mat. Sci. Eng., A. 435-436 (2006) 163.
0 | 1.3 | 0 | 0 | 0 | 200 | 3 | 37 | C.L. Mendis, C.J. Bettles, M.A. Gibson, C.R. Hutchinson. Mat. Sci. Eng., A. 435-436 (2006) 163.
0 | 1.3 | 0 | 0 | 0 | 200 | 5 | 37 | C.L. Mendis, C.J. Bettles, M.A. Gibson, C.R. Hutchinson. Mat. Sci. Eng., A. 435-436 (2006) 163.
0 | 1.3 | 0 | 0 | 0 | 200 | 7 | 37.5 | C.L. Mendis, C.J. Bettles, M.A. Gibson, C.R. Hutchinson. Mat. Sci. Eng., A. 435-436 (2006) 163.
0 | 1.3 | 0 | 0 | 0 | 200 | 11.5 | 37.6 | C.L. Mendis, C.J. Bettles, M.A. Gibson, C.R. Hutchinson. Mat. Sci. Eng., A. 435-436 (2006) 163.
0 | 1.3 | 0 | 0 | 0 | 200 | 15.7 | 37.1 | C.L. Mendis, C.J. Bettles, M.A. Gibson, C.R. Hutchinson. Mat. Sci. Eng., A. 435-436 (2006) 163.
0 | 1.3 | 0 | 0 | 0 | 200 | 24 | 37.8 | C.L. Mendis, C.J. Bettles, M.A. Gibson, C.R. Hutchinson. Mat. Sci. Eng., A. 435-436 (2006) 163.
0 | 1.3 | 0 | 0 | 0 | 200 | 30 | 38.5 | C.L. Mendis, C.J. Bettles, M.A. Gibson, C.R. Hutchinson. Mat. Sci. Eng., A. 435-436 (2006) 163.
0 | 1.3 | 0 | 0 | 0 | 200 | 46 | 39 | C.L. Mendis, C.J. Bettles, M.A. Gibson, C.R. Hutchinson. Mat. Sci. Eng., A. 435-436 (2006) 163.
0 | 1.3 | 0 | 0 | 0 | 200 | 93 | 42 | C.L. Mendis, C.J. Bettles, M.A. Gibson, C.R. Hutchinson. Mat. Sci. Eng., A. 435-436 (2006) 163.
0 | 1.3 | 0 | 0 | 0 | 200 | 146.7 | 45.8 | C.L. Mendis, C.J. Bettles, M.A. Gibson, C.R. Hutchinson. Mat. Sci. Eng., A. 435-436 (2006) 163.
0 | 1.3 | 0 | 0 | 0 | 200 | 211.1 | 46 | C.L. Mendis, C.J. Bettles, M.A. Gibson, C.R. Hutchinson. Mat. Sci. Eng., A. 435-436 (2006) 163.
0 | 1.3 | 0 | 0 | 0 | 200 | 485.7 | 47.1 | C.L. Mendis, C.J. Bettles, M.A. Gibson, C.R. Hutchinson. Mat. Sci. Eng., A. 435-436 (2006) 163.
0 | 1.3 | 0 | 0 | 0 | 200 | 800 | 47 | C.L. Mendis, C.J. Bettles, M.A. Gibson, C.R. Hutchinson. Mat. Sci. Eng., A. 435-436 (2006) 163.
0 | 1.3 | 0 | 0 | 0 | 200 | 1500 | 46 | C.L. Mendis, C.J. Bettles, M.A. Gibson, C.R. Hutchinson. Mat. Sci. Eng., A. 435-436 (2006) 163.
0 | 1.3 | 0 | 0 | 0 | 200 | 2000 | 48.5 | C.L. Mendis, C.J. Bettles, M.A. Gibson, C.R. Hutchinson. Mat. Sci. Eng., A. 435-436 (2006) 163.
0 | 1.3 | 1.2 | 0 | 0 | 200 | 0.00986 | 40.1913 | C.L. Mendis, C.J. Bettles, M.A. Gibson, C.R. Hutchinson. Mat. Sci. Eng., A. 435-436 (2006) 163.
0 | 1.3 | 1.2 | 0 | 0 | 200 | 0.08311 | 38.5913 | C.L. Mendis, C.J. Bettles, M.A. Gibson, C.R. Hutchinson. Mat. Sci. Eng., A. 435-436 (2006) 163.
0 | 1.3 | 1.2 | 0 | 0 | 200 | 0.16719 | 42 | C.L. Mendis, C.J. Bettles, M.A. Gibson, C.R. Hutchinson. Mat. Sci. Eng., A. 435-436 (2006) 163.
0 | 1.3 | 1.2 | 0 | 0 | 200 | 0.33635 | 44.43478 | C.L. Mendis, C.J. Bettles, M.A. Gibson, C.R. Hutchinson. Mat. Sci. Eng., A. 435-436 (2006) 163.
0 | 1.3 | 1.2 | 0 | 0 | 200 | 0.49708 | 40.33043 | C.L. Mendis, C.J. Bettles, M.A. Gibson, C.R. Hutchinson. Mat. Sci. Eng., A. 435-436 (2006) 163.
0 | 1.3 | 1.2 | 0 | 0 | 200 | 0.97296 | 43.42609 | C.L. Mendis, C.J. Bettles, M.A. Gibson, C.R. Hutchinson. Mat. Sci. Eng., A. 435-436 (2006) 163.
0 | 1.3 | 1.2 | 0 | 0 | 200 | 1.47789 | 48.05217 | C.L. Mendis, C.J. Bettles, M.A. Gibson, C.R. Hutchinson. Mat. Sci. Eng., A. 435-436 (2006) 163.
0 | 1.3 | 1.2 | 0 | 0 | 200 | 1.9708 | 45.13043 | C.L. Mendis, C.J. Bettles, M.A. Gibson, C.R. Hutchinson. Mat. Sci. Eng., A. 435-436 (2006) 163.
0 | 1.3 | 1.2 | 0 | 0 | 200 | 2.97313 | 44.78261 | C.L. Mendis, C.J. Bettles, M.A. Gibson, C.R. Hutchinson. Mat. Sci. Eng., A. 435-436 (2006) 163.
0 | 1.3 | 1.2 | 0 | 0 | 200 | 5.54687 | 52.22609 | C.L. Mendis, C.J. Bettles, M.A. Gibson, C.R. Hutchinson. Mat. Sci. Eng., A. 435-436 (2006) 163.
0 | 1.3 | 1.2 | 0 | 0 | 200 | 8.03086 | 56.1913 | C.L. Mendis, C.J. Bettles, M.A. Gibson, C.R. Hutchinson. Mat. Sci. Eng., A. 435-436 (2006) 163.
0 | 1.3 | 1.2 | 0 | 0 | 200 | 10.93177 | 57.4087 | C.L. Mendis, C.J. Bettles, M.A. Gibson, C.R. Hutchinson. Mat. Sci. Eng., A. 435-436 (2006) 163.
0 | 1.3 | 1.2 | 0 | 0 | 200 | 15.93606 | 61.23478 | C.L. Mendis, C.J. Bettles, M.A. Gibson, C.R. Hutchinson. Mat. Sci. Eng., A. 435-436 (2006) 163.
0 | 1.3 | 1.2 | 0 | 0 | 200 | 24.37276 | 60.50435 | C.L. Mendis, C.J. Bettles, M.A. Gibson, C.R. Hutchinson. Mat. Sci. Eng., A. 435-436 (2006) 163.
0 | 1.3 | 1.2 | 0 | 0 | 200 | 42.16965 | 61.09565 | C.L. Mendis, C.J. Bettles, M.A. Gibson, C.R. Hutchinson. Mat. Sci. Eng., A. 435-436 (2006) 163.
0 | 1.3 | 1.2 | 0 | 0 | 200 | 65.38471 | 65.51304 | C.L. Mendis, C.J. Bettles, M.A. Gibson, C.R. Hutchinson. Mat. Sci. Eng., A. 435-436 (2006) 163.
0 | 1.3 | 1.2 | 0 | 0 | 200 | 97.96511 | 60.50435 | C.L. Mendis, C.J. Bettles, M.A. Gibson, C.R. Hutchinson. Mat. Sci. Eng., A. 435-436 (2006) 163.
0 | 1.3 | 1.2 | 0 | 0 | 200 | 143.79312 | 64.78261 | C.L. Mendis, C.J. Bettles, M.A. Gibson, C.R. Hutchinson. Mat. Sci. Eng., A. 435-436 (2006) 163.
0 | 1.3 | 1.2 | 0 | 0 | 200 | 205.3525 | 70.38261 | C.L. Mendis, C.J. Bettles, M.A. Gibson, C.R. Hutchinson. Mat. Sci. Eng., A. 435-436 (2006) 163.
0 | 1.3 | 1.2 | 0 | 0 | 200 | 372.75937 | 68.01739 | C.L. Mendis, C.J. Bettles, M.A. Gibson, C.R. Hutchinson. Mat. Sci. Eng., A. 435-436 (2006) 163.
0 | 1.3 | 1.2 | 0 | 0 | 200 | 536.00232 | 68.92174 | C.L. Mendis, C.J. Bettles, M.A. Gibson, C.R. Hutchinson. Mat. Sci. Eng., A. 435-436 (2006) 163.
0 | 1.3 | 1.2 | 0 | 0 | 200 | 700.22578 | 69.86087 | C.L. Mendis, C.J. Bettles, M.A. Gibson, C.R. Hutchinson. Mat. Sci. Eng., A. 435-436 (2006) 163.
0 | 1.3 | 1.2 | 0 | 0 | 200 | 1027.79089 | 67.11304 | C.L. Mendis, C.J. Bettles, M.A. Gibson, C.R. Hutchinson. Mat. Sci. Eng., A. 435-436 (2006) 163.
0 | 1.3 | 1.2 | 0 | 0 | 200 | 1315.36905 | 67.32174 | C.L. Mendis, C.J. Bettles, M.A. Gibson, C.R. Hutchinson. Mat. Sci. Eng., A. 435-436 (2006) 163.
0 | 1.3 | 1.2 | 0 | 0 | 200 | 1878.49275 | 67.66957 | C.L. Mendis, C.J. Bettles, M.A. Gibson, C.R. Hutchinson. Mat. Sci. Eng., A. 435-436 (2006) 163.
0 | 1.3 | 1.2 | 0 | 0 | 200 | 2757.25029 | 67.77391 | C.L. Mendis, C.J. Bettles, M.A. Gibson, C.R. Hutchinson. Mat. Sci. Eng., A. 435-436 (2006) 163.
0 | 1.3 | 0.4 | 0 | 0 | 200 | 0.01007 | 39.53043 | C.L. Mendis, C.J. Bettles, M.A. Gibson, C.R. Hutchinson. Mat. Sci. Eng., A. 435-436 (2006) 163.
0 | 1.3 | 0.4 | 0 | 0 | 200 | 0.08311 | 38.5913 | C.L. Mendis, C.J. Bettles, M.A. Gibson, C.R. Hutchinson. Mat. Sci. Eng., A. 435-436 (2006) 163.
0 | 1.3 | 0.4 | 0 | 0 | 200 | 0.16719 | 38.93913 | C.L. Mendis, C.J. Bettles, M.A. Gibson, C.R. Hutchinson. Mat. Sci. Eng., A. 435-436 (2006) 163.
0 | 1.3 | 0.4 | 0 | 0 | 200 | 0.49708 | 38.90435 | C.L. Mendis, C.J. Bettles, M.A. Gibson, C.R. Hutchinson. Mat. Sci. Eng., A. 435-436 (2006) 163.
0 | 1.3 | 0.4 | 0 | 0 | 200 | 0.99317 | 38.93913 | C.L. Mendis, C.J. Bettles, M.A. Gibson, C.R. Hutchinson. Mat. Sci. Eng., A. 435-436 (2006) 163.
0 | 1.3 | 0.4 | 0 | 0 | 200 | 1.6605 | 40.9913 | C.L. Mendis, C.J. Bettles, M.A. Gibson, C.R. Hutchinson. Mat. Sci. Eng., A. 435-436 (2006) 163.
0 | 1.3 | 0.4 | 0 | 0 | 200 | 3.20592 | 39.84348 | C.L. Mendis, C.J. Bettles, M.A. Gibson, C.R. Hutchinson. Mat. Sci. Eng., A. 435-436 (2006) 163.
0 | 1.3 | 0.4 | 0 | 0 | 200 | 5.00501 | 40.9913 | C.L. Mendis, C.J. Bettles, M.A. Gibson, C.R. Hutchinson. Mat. Sci. Eng., A. 435-436 (2006) 163.
0 | 1.3 | 0.4 | 0 | 0 | 200 | 7.00226 | 40.6087 | C.L. Mendis, C.J. Bettles, M.A. Gibson, C.R. Hutchinson. Mat. Sci. Eng., A. 435-436 (2006) 163.
0 | 1.3 | 0.4 | 0 | 0 | 200 | 10.93177 | 41.44348 | C.L. Mendis, C.J. Bettles, M.A. Gibson, C.R. Hutchinson. Mat. Sci. Eng., A. 435-436 (2006) 163.
0 | 1.3 | 0.4 | 0 | 0 | 200 | 15.08591 | 42.69565 | C.L. Mendis, C.J. Bettles, M.A. Gibson, C.R. Hutchinson. Mat. Sci. Eng., A. 435-436 (2006) 163.
0 | 1.3 | 0.4 | 0 | 0 | 200 | 23.71374 | 45.82609 | C.L. Mendis, C.J. Bettles, M.A. Gibson, C.R. Hutchinson. Mat. Sci. Eng., A. 435-436 (2006) 163.
0 | 1.3 | 0.4 | 0 | 0 | 200 | 31.40681 | 44.4 | C.L. Mendis, C.J. Bettles, M.A. Gibson, C.R. Hutchinson. Mat. Sci. Eng., A. 435-436 (2006) 163.
0 | 1.3 | 0.4 | 0 | 0 | 200 | 47.70583 | 48.05217 | C.L. Mendis, C.J. Bettles, M.A. Gibson, C.R. Hutchinson. Mat. Sci. Eng., A. 435-436 (2006) 163.
0 | 1.3 | 0.4 | 0 | 0 | 200 | 91.4765 | 52.53913 | C.L. Mendis, C.J. Bettles, M.A. Gibson, C.R. Hutchinson. Mat. Sci. Eng., A. 435-436 (2006) 163.
0 | 1.3 | 0.4 | 0 | 0 | 200 | 138.94955 | 54.5913 | C.L. Mendis, C.J. Bettles, M.A. Gibson, C.R. Hutchinson. Mat. Sci. Eng., A. 435-436 (2006) 163.
0 | 1.3 | 0.4 | 0 | 0 | 200 | 213.9721 | 53.75652 | C.L. Mendis, C.J. Bettles, M.A. Gibson, C.R. Hutchinson. Mat. Sci. Eng., A. 435-436 (2006) 163.
0 | 1.3 | 0.4 | 0 | 0 | 200 | 316.22777 | 55.46087 | C.L. Mendis, C.J. Bettles, M.A. Gibson, C.R. Hutchinson. Mat. Sci. Eng., A. 435-436 (2006) 163.
0 | 1.3 | 0.4 | 0 | 0 | 200 | 473.8002 | 56.71304 | C.L. Mendis, C.J. Bettles, M.A. Gibson, C.R. Hutchinson. Mat. Sci. Eng., A. 435-436 (2006) 163.
0 | 1.3 | 0.4 | 0 | 0 | 200 | 808.60811 | 55.53043 | C.L. Mendis, C.J. Bettles, M.A. Gibson, C.R. Hutchinson. Mat. Sci. Eng., A. 435-436 (2006) 163.
0 | 1.3 | 0.4 | 0 | 0 | 200 | 1306.38573 | 55.98261 | C.L. Mendis, C.J. Bettles, M.A. Gibson, C.R. Hutchinson. Mat. Sci. Eng., A. 435-436 (2006) 163.
0 | 1.3 | 0.4 | 0 | 0 | 200 | 2125.10774 | 56.85217 | C.L. Mendis, C.J. Bettles, M.A. Gibson, C.R. Hutchinson. Mat. Sci. Eng., A. 435-436 (2006) 163.
8.4 | 0 | 0.3 | 0 | 0 | 200 | 0.01023 | 57.93103 | C.L. Mendis, C.J. Bettles, M.A. Gibson, S. Gorsse, C.R. Hutchinson. Phil. Mag. Lett. 86 (2006) 443.
8.4 | 0 | 0.3 | 0 | 0 | 200 | 0.08964 | 57.93103 | C.L. Mendis, C.J. Bettles, M.A. Gibson, S. Gorsse, C.R. Hutchinson. Phil. Mag. Lett. 86 (2006) 443.
8.4 | 0 | 0.3 | 0 | 0 | 200 | 0.16788 | 56.58621 | C.L. Mendis, C.J. Bettles, M.A. Gibson, S. Gorsse, C.R. Hutchinson. Phil. Mag. Lett. 86 (2006) 443.
8.4 | 0 | 0.3 | 0 | 0 | 200 | 0.48417 | 57.51724 | C.L. Mendis, C.J. Bettles, M.A. Gibson, S. Gorsse, C.R. Hutchinson. Phil. Mag. Lett. 86 (2006) 443.
8.4 | 0 | 0.3 | 0 | 0 | 200 | 0.77625 | 61.06897 | C.L. Mendis, C.J. Bettles, M.A. Gibson, S. Gorsse, C.R. Hutchinson. Phil. Mag. Lett. 86 (2006) 443.
8.4 | 0 | 0.3 | 0 | 0 | 200 | 1.09648 | 62.2069 | C.L. Mendis, C.J. Bettles, M.A. Gibson, S. Gorsse, C.R. Hutchinson. Phil. Mag. Lett. 86 (2006) 443.
8.4 | 0 | 0.3 | 0 | 0 | 200 | 1.60325 | 62.58621 | C.L. Mendis, C.J. Bettles, M.A. Gibson, S. Gorsse, C.R. Hutchinson. Phil. Mag. Lett. 86 (2006) 443.
8.4 | 0 | 0.3 | 0 | 0 | 200 | 1.93865 | 66.82759 | C.L. Mendis, C.J. Bettles, M.A. Gibson, S. Gorsse, C.R. Hutchinson. Phil. Mag. Lett. 86 (2006) 443.
8.4 | 0 | 0.3 | 0 | 0 | 200 | 2.86748 | 71.82759 | C.L. Mendis, C.J. Bettles, M.A. Gibson, S. Gorsse, C.R. Hutchinson. Phil. Mag. Lett. 86 (2006) 443.
8.4 | 0 | 0.3 | 0 | 0 | 200 | 4.02717 | 73.44828 | C.L. Mendis, C.J. Bettles, M.A. Gibson, S. Gorsse, C.R. Hutchinson. Phil. Mag. Lett. 86 (2006) 443.
8.4 | 0 | 0.3 | 0 | 0 | 200 | 7.54223 | 81 | C.L. Mendis, C.J. Bettles, M.A. Gibson, S. Gorsse, C.R. Hutchinson. Phil. Mag. Lett. 86 (2006) 443.
8.4 | 0 | 0.3 | 0 | 0 | 200 | 10.65369 | 83.06897 | C.L. Mendis, C.J. Bettles, M.A. Gibson, S. Gorsse, C.R. Hutchinson. Phil. Mag. Lett. 86 (2006) 443.
8.4 | 0 | 0.3 | 0 | 0 | 200 | 13.80384 | 85.34483 | C.L. Mendis, C.J. Bettles, M.A. Gibson, S. Gorsse, C.R. Hutchinson. Phil. Mag. Lett. 86 (2006) 443.
8.4 | 0 | 0.3 | 0 | 0 | 200 | 30.54921 | 82.34483 | C.L. Mendis, C.J. Bettles, M.A. Gibson, S. Gorsse, C.R. Hutchinson. Phil. Mag. Lett. 86 (2006) 443.
8.4 | 0 | 0.3 | 0 | 0 | 200 | 91.72759 | 83 | C.L. Mendis, C.J. Bettles, M.A. Gibson, S. Gorsse, C.R. Hutchinson. Phil. Mag. Lett. 86 (2006) 443.
8.4 | 0 | 0.3 | 0 | 0 | 200 | 426.57952 | 82.31034 | C.L. Mendis, C.J. Bettles, M.A. Gibson, S. Gorsse, C.R. Hutchinson. Phil. Mag. Lett. 86 (2006) 443.
0 | 1.9 | 0 | 0 | 0 | 200 | 0 | 45 | C.L. Mendis, C.J. Bettles, M.A. Gibson, S. Gorsse, C.R. Hutchinson. Phil. Mag. Lett. 86 (2006) 443.
0 | 1.9 | 0 | 0 | 0 | 200 | 0.18 | 45.5 | C.L. Mendis, C.J. Bettles, M.A. Gibson, S. Gorsse, C.R. Hutchinson. Phil. Mag. Lett. 86 (2006) 443.
0 | 1.9 | 0 | 0 | 0 | 200 | 0.5 | 47 | C.L. Mendis, C.J. Bettles, M.A. Gibson, S. Gorsse, C.R. Hutchinson. Phil. Mag. Lett. 86 (2006) 443.
0 | 1.9 | 0 | 0 | 0 | 200 | 1 | 45.5 | C.L. Mendis, C.J. Bettles, M.A. Gibson, S. Gorsse, C.R. Hutchinson. Phil. Mag. Lett. 86 (2006) 443.
0 | 1.9 | 0 | 0 | 0 | 200 | 2 | 44.7 | C.L. Mendis, C.J. Bettles, M.A. Gibson, S. Gorsse, C.R. Hutchinson. Phil. Mag. Lett. 86 (2006) 443.
0 | 1.9 | 0 | 0 | 0 | 200 | 4 | 46 | C.L. Mendis, C.J. Bettles, M.A. Gibson, S. Gorsse, C.R. Hutchinson. Phil. Mag. Lett. 86 (2006) 443.
0 | 1.9 | 0 | 0 | 0 | 200 | 8 | 47.5 | C.L. Mendis, C.J. Bettles, M.A. Gibson, S. Gorsse, C.R. Hutchinson. Phil. Mag. Lett. 86 (2006) 443.
0 | 1.9 | 0 | 0 | 0 | 200 | 24 | 48.5 | C.L. Mendis, C.J. Bettles, M.A. Gibson, S. Gorsse, C.R. Hutchinson. Phil. Mag. Lett. 86 (2006) 443.
0 | 1.9 | 0 | 0 | 0 | 200 | 48 | 52.5 | C.L. Mendis, C.J. Bettles, M.A. Gibson, S. Gorsse, C.R. Hutchinson. Phil. Mag. Lett. 86 (2006) 443.
0 | 1.9 | 0 | 0 | 0 | 200 | 72 | 52 | C.L. Mendis, C.J. Bettles, M.A. Gibson, S. Gorsse, C.R. Hutchinson. Phil. Mag. Lett. 86 (2006) 443.
0 | 1.9 | 0 | 0 | 0 | 200 | 120 | 51 | C.L. Mendis, C.J. Bettles, M.A. Gibson, S. Gorsse, C.R. Hutchinson. Phil. Mag. Lett. 86 (2006) 443.
0 | 1.9 | 0 | 0 | 0 | 200 | 240 | 54.5 | C.L. Mendis, C.J. Bettles, M.A. Gibson, S. Gorsse, C.R. Hutchinson. Phil. Mag. Lett. 86 (2006) 443.
0 | 1.9 | 0 | 0 | 0 | 200 | 360 | 53.5 | C.L. Mendis, C.J. Bettles, M.A. Gibson, S. Gorsse, C.R. Hutchinson. Phil. Mag. Lett. 86 (2006) 443.
0 | 1.9 | 0 | 0 | 0 | 200 | 600 | 46.8 | C.L. Mendis, C.J. Bettles, M.A. Gibson, S. Gorsse, C.R. Hutchinson. Phil. Mag. Lett. 86 (2006) 443.
0 | 1.9 | 0 | 0 | 0 | 200 | 850 | 46.7 | C.L. Mendis, C.J. Bettles, M.A. Gibson, S. Gorsse, C.R. Hutchinson. Phil. Mag. Lett. 86 (2006) 443.
0 | 1.9 | 0 | 0 | 0 | 200 | 1000 | 48.3 | C.L. Mendis, C.J. Bettles, M.A. Gibson, S. Gorsse, C.R. Hutchinson. Phil. Mag. Lett. 86 (2006) 443.
0 | 1.5 | 0 | 0 | 0 | 200 | 0 | 52.6 | W. Li, X. Huang, W. Huang. Mat. Sci. Eng., A. 692 (2017) 75.
0 | 1.5 | 0 | 0 | 0 | 200 | 0.5 | 51.3 | W. Li, X. Huang, W. Huang. Mat. Sci. Eng., A. 692 (2017) 75.
0 | 1.5 | 0 | 0 | 0 | 200 | 1 | 51.8 | W. Li, X. Huang, W. Huang. Mat. Sci. Eng., A. 692 (2017) 75.
0 | 1.5 | 0 | 0 | 0 | 200 | 2 | 51.4 | W. Li, X. Huang, W. Huang. Mat. Sci. Eng., A. 692 (2017) 75.
0 | 1.5 | 0 | 0 | 0 | 200 | 4 | 51 | W. Li, X. Huang, W. Huang. Mat. Sci. Eng., A. 692 (2017) 75.
0 | 1.5 | 0 | 0 | 0 | 200 | 6 | 51.4 | W. Li, X. Huang, W. Huang. Mat. Sci. Eng., A. 692 (2017) 75.
0 | 1.5 | 0 | 0 | 0 | 200 | 10 | 51.4 | W. Li, X. Huang, W. Huang. Mat. Sci. Eng., A. 692 (2017) 75.
0 | 1.5 | 0 | 0 | 0 | 200 | 20 | 51.4 | W. Li, X. Huang, W. Huang. Mat. Sci. Eng., A. 692 (2017) 75.
0 | 1.5 | 0 | 0 | 0 | 200 | 40 | 52.3 | W. Li, X. Huang, W. Huang. Mat. Sci. Eng., A. 692 (2017) 75.
0 | 1.5 | 0 | 0 | 0 | 200 | 60 | 53.3 | W. Li, X. Huang, W. Huang. Mat. Sci. Eng., A. 692 (2017) 75.
0 | 1.5 | 0 | 0 | 0 | 200 | 70 | 53.2 | W. Li, X. Huang, W. Huang. Mat. Sci. Eng., A. 692 (2017) 75.
0 | 1.5 | 0 | 0 | 0 | 200 | 80 | 55 | W. Li, X. Huang, W. Huang. Mat. Sci. Eng., A. 692 (2017) 75.
0 | 1.5 | 0 | 0 | 0 | 200 | 90 | 57.3 | W. Li, X. Huang, W. Huang. Mat. Sci. Eng., A. 692 (2017) 75.
0 | 1.5 | 0 | 0 | 0 | 200 | 100 | 59 | W. Li, X. Huang, W. Huang. Mat. Sci. Eng., A. 692 (2017) 75.
0 | 1.5 | 0 | 0 | 0 | 200 | 110 | 60.9 | W. Li, X. Huang, W. Huang. Mat. Sci. Eng., A. 692 (2017) 75.
0 | 1.5 | 0 | 0 | 0 | 200 | 130 | 60.7 | W. Li, X. Huang, W. Huang. Mat. Sci. Eng., A. 692 (2017) 75.
0 | 1.5 | 0 | 0 | 0 | 200 | 140 | 61.7 | W. Li, X. Huang, W. Huang. Mat. Sci. Eng., A. 692 (2017) 75.
0 | 1.5 | 0 | 0 | 0 | 200 | 150 | 59.4 | W. Li, X. Huang, W. Huang. Mat. Sci. Eng., A. 692 (2017) 75.
0 | 1.5 | 0 | 0 | 0 | 200 | 160 | 58.8 | W. Li, X. Huang, W. Huang. Mat. Sci. Eng., A. 692 (2017) 75.
0 | 1.5 | 0 | 0 | 0 | 200 | 180 | 58.7 | W. Li, X. Huang, W. Huang. Mat. Sci. Eng., A. 692 (2017) 75.
0 | 1.5 | 0 | 0 | 0 | 200 | 200 | 58.5 | W. Li, X. Huang, W. Huang. Mat. Sci. Eng., A. 692 (2017) 75.
0 | 1.5 | 0 | 0 | 0 | 200 | 400 | 57.9 | W. Li, X. Huang, W. Huang. Mat. Sci. Eng., A. 692 (2017) 75.
0 | 1.5 | 0 | 0 | 0 | 200 | 700 | 58 | W. Li, X. Huang, W. Huang. Mat. Sci. Eng., A. 692 (2017) 75.
0 | 1.5 | 0 | 0 | 0 | 200 | 1000 | 58 | W. Li, X. Huang, W. Huang. Mat. Sci. Eng., A. 692 (2017) 75.
0 | 1.5 | 0 | 0.65 | 0 | 200 | 0 | 59.09615 | W. Li, X. Huang, W. Huang. Mat. Sci. Eng., A. 692 (2017) 75.
0 | 1.5 | 0 | 0.65 | 0 | 200 | 0.50554 | 56.11538 | W. Li, X. Huang, W. Huang. Mat. Sci. Eng., A. 692 (2017) 75.
0 | 1.5 | 0 | 0.65 | 0 | 200 | 1.00695 | 58.21154 | W. Li, X. Huang, W. Huang. Mat. Sci. Eng., A. 692 (2017) 75.
0 | 1.5 | 0 | 0.65 | 0 | 200 | 2.00565 | 58.76923 | W. Li, X. Huang, W. Huang. Mat. Sci. Eng., A. 692 (2017) 75.
0 | 1.5 | 0 | 0.65 | 0 | 200 | 3.92631 | 60.98077 | W. Li, X. Huang, W. Huang. Mat. Sci. Eng., A. 692 (2017) 75.
0 | 1.5 | 0 | 0.65 | 0 | 200 | 5.88742 | 60.48077 | W. Li, X. Huang, W. Huang. Mat. Sci. Eng., A. 692 (2017) 75.
0 | 1.5 | 0 | 0.65 | 0 | 200 | 9.69318 | 60.17308 | W. Li, X. Huang, W. Huang. Mat. Sci. Eng., A. 692 (2017) 75.
0 | 1.5 | 0 | 0.65 | 0 | 200 | 18.9756 | 60.63462 | W. Li, X. Huang, W. Huang. Mat. Sci. Eng., A. 692 (2017) 75.
0 | 1.5 | 0 | 0.65 | 0 | 200 | 37.79581 | 60.42308 | W. Li, X. Huang, W. Huang. Mat. Sci. Eng., A. 692 (2017) 75.
0 | 1.5 | 0 | 0.65 | 0 | 200 | 56.28283 | 61.38462 | W. Li, X. Huang, W. Huang. Mat. Sci. Eng., A. 692 (2017) 75.
0 | 1.5 | 0 | 0.65 | 0 | 200 | 65.54527 | 61.67308 | W. Li, X. Huang, W. Huang. Mat. Sci. Eng., A. 692 (2017) 75.
0 | 1.5 | 0 | 0.65 | 0 | 200 | 74.76257 | 62.34615 | W. Li, X. Huang, W. Huang. Mat. Sci. Eng., A. 692 (2017) 75.
0 | 1.5 | 0 | 0.65 | 0 | 200 | 84.39482 | 63.90385 | W. Li, X. Huang, W. Huang. Mat. Sci. Eng., A. 692 (2017) 75.
0 | 1.5 | 0 | 0.65 | 0 | 200 | 93.30927 | 63.92308 | W. Li, X. Huang, W. Huang. Mat. Sci. Eng., A. 692 (2017) 75.
0 | 1.5 | 0 | 0.65 | 0 | 200 | 102.09925 | 63.88462 | W. Li, X. Huang, W. Huang. Mat. Sci. Eng., A. 692 (2017) 75.
0 | 1.5 | 0 | 0.65 | 0 | 200 | 112.88379 | 64.78846 | W. Li, X. Huang, W. Huang. Mat. Sci. Eng., A. 692 (2017) 75.
0 | 1.5 | 0 | 0.65 | 0 | 200 | 120.14321 | 66.21154 | W. Li, X. Huang, W. Huang. Mat. Sci. Eng., A. 692 (2017) 75.
0 | 1.5 | 0 | 0.65 | 0 | 200 | 130.10252 | 64.57692 | W. Li, X. Huang, W. Huang. Mat. Sci. Eng., A. 692 (2017) 75.
0 | 1.5 | 0 | 0.65 | 0 | 200 | 139.91512 | 63.92308 | W. Li, X. Huang, W. Huang. Mat. Sci. Eng., A. 692 (2017) 75.
0 | 1.5 | 0 | 0.65 | 0 | 200 | 157.39556 | 62.73077 | W. Li, X. Huang, W. Huang. Mat. Sci. Eng., A. 692 (2017) 75.
0 | 1.5 | 0 | 0.65 | 0 | 200 | 183.93385 | 62.03846 | W. Li, X. Huang, W. Huang. Mat. Sci. Eng., A. 692 (2017) 75.
0 | 1.5 | 0 | 0.65 | 0 | 200 | 366.36145 | 61.38462 | W. Li, X. Huang, W. Huang. Mat. Sci. Eng., A. 692 (2017) 75.
0 | 1.5 | 0 | 0.65 | 0 | 200 | 635.34193 | 62.26923 | W. Li, X. Huang, W. Huang. Mat. Sci. Eng., A. 692 (2017) 75.
0 | 1.5 | 0 | 0.65 | 0 | 200 | 898.22153 | 62.61538 | W. Li, X. Huang, W. Huang. Mat. Sci. Eng., A. 692 (2017) 75.
0 | 2 | 0 | 0 | 0 | 200 | 0 | 50 | H. Fu, J. Guo, W. Wu, B. Liu, Q. Peng. Mater. Lett. 157 (2015) 172.
0 | 2 | 0 | 0 | 0 | 200 | 8 | 54.1 | H. Fu, J. Guo, W. Wu, B. Liu, Q. Peng. Mater. Lett. 157 (2015) 172.
0 | 2 | 0 | 0 | 0 | 200 | 16 | 59 | H. Fu, J. Guo, W. Wu, B. Liu, Q. Peng. Mater. Lett. 157 (2015) 172.
0 | 2 | 0 | 0 | 0 | 200 | 24 | 60.5 | H. Fu, J. Guo, W. Wu, B. Liu, Q. Peng. Mater. Lett. 157 (2015) 172.
0 | 2 | 0 | 0 | 0 | 200 | 32 | 63.8 | H. Fu, J. Guo, W. Wu, B. Liu, Q. Peng. Mater. Lett. 157 (2015) 172.
0 | 2 | 0 | 0 | 0 | 200 | 40 | 64.9 | H. Fu, J. Guo, W. Wu, B. Liu, Q. Peng. Mater. Lett. 157 (2015) 172.
0 | 2 | 0 | 0 | 0 | 200 | 48 | 65.5 | H. Fu, J. Guo, W. Wu, B. Liu, Q. Peng. Mater. Lett. 157 (2015) 172.
0 | 2 | 0 | 0 | 0 | 200 | 56 | 66.9 | H. Fu, J. Guo, W. Wu, B. Liu, Q. Peng. Mater. Lett. 157 (2015) 172.
0 | 2 | 0 | 0 | 0 | 200 | 64 | 65.8 | H. Fu, J. Guo, W. Wu, B. Liu, Q. Peng. Mater. Lett. 157 (2015) 172.
0 | 2 | 0 | 0 | 0 | 200 | 72 | 65 | H. Fu, J. Guo, W. Wu, B. Liu, Q. Peng. Mater. Lett. 157 (2015) 172.
0 | 2 | 0 | 0 | 0 | 200 | 80 | 63.8 | H. Fu, J. Guo, W. Wu, B. Liu, Q. Peng. Mater. Lett. 157 (2015) 172.
8.8 | 1.3 | 1.2 | 0 | 0 | 200 | 0.09917 | 82.74823 | C. Liu, H. Chen, C. He, Y. Zhang, J.F. Nie. Mater. Charact. 113 (2016) 214.
8.8 | 1.3 | 1.2 | 0 | 0 | 200 | 0.49951 | 86.8617 | C. Liu, H. Chen, C. He, Y. Zhang, J.F. Nie. Mater. Charact. 113 (2016) 214.
8.8 | 1.3 | 1.2 | 0 | 0 | 200 | 1 | 90.33688 | C. Liu, H. Chen, C. He, Y. Zhang, J.F. Nie. Mater. Charact. 113 (2016) 214.
8.8 | 1.3 | 1.2 | 0 | 0 | 200 | 2.00195 | 98.51064 | C. Liu, H. Chen, C. He, Y. Zhang, J.F. Nie. Mater. Charact. 113 (2016) 214.
8.8 | 1.3 | 1.2 | 0 | 0 | 200 | 4.01898 | 100.97518 | C. Liu, H. Chen, C. He, Y. Zhang, J.F. Nie. Mater. Charact. 113 (2016) 214.
8.8 | 1.3 | 1.2 | 0 | 0 | 200 | 8.00106 | 102.55319 | C. Liu, H. Chen, C. He, Y. Zhang, J.F. Nie. Mater. Charact. 113 (2016) 214.
8.8 | 1.3 | 1.2 | 0 | 0 | 200 | 15.02296 | 101.0461 | C. Liu, H. Chen, C. He, Y. Zhang, J.F. Nie. Mater. Charact. 113 (2016) 214.
8.8 | 1.3 | 1.2 | 0 | 0 | 200 | 29.99146 | 101.15248 | C. Liu, H. Chen, C. He, Y. Zhang, J.F. Nie. Mater. Charact. 113 (2016) 214.
8.8 | 1.3 | 1.2 | 0 | 0 | 200 | 61.39537 | 99.78723 | C. Liu, H. Chen, C. He, Y. Zhang, J.F. Nie. Mater. Charact. 113 (2016) 214.
8.8 | 1.3 | 1.2 | 0 | 0 | 200 | 134.37835 | 99.11348 | C. Liu, H. Chen, C. He, Y. Zhang, J.F. Nie. Mater. Charact. 113 (2016) 214.
8.8 | 1.3 | 1.2 | 0 | 0 | 200 | 258.00153 | 96.66667 | C. Liu, H. Chen, C. He, Y. Zhang, J.F. Nie. Mater. Charact. 113 (2016) 214.
8.8 | 1.3 | 1.2 | 0 | 0 | 200 | 523.75518 | 97.76596 | C. Liu, H. Chen, C. He, Y. Zhang, J.F. Nie. Mater. Charact. 113 (2016) 214.
8.8 | 1.3 | 1.2 | 0 | 0 | 200 | 1000 | 94.41489 | C. Liu, H. Chen, C. He, Y. Zhang, J.F. Nie. Mater. Charact. 113 (2016) 214.
8.7 | 1.3 | 0.4 | 0 | 0 | 200 | 0.09917 | 73.74113 | C. Liu, H. Chen, C. He, Y. Zhang, J.F. Nie. Mater. Charact. 113 (2016) 214.
8.7 | 1.3 | 0.4 | 0 | 0 | 200 | 0.49951 | 77.34043 | C. Liu, H. Chen, C. He, Y. Zhang, J.F. Nie. Mater. Charact. 113 (2016) 214.
8.7 | 1.3 | 0.4 | 0 | 0 | 200 | 1 | 78.52837 | C. Liu, H. Chen, C. He, Y. Zhang, J.F. Nie. Mater. Charact. 113 (2016) 214.
8.7 | 1.3 | 0.4 | 0 | 0 | 200 | 2.00195 | 89.34397 | C. Liu, H. Chen, C. He, Y. Zhang, J.F. Nie. Mater. Charact. 113 (2016) 214.
8.7 | 1.3 | 0.4 | 0 | 0 | 200 | 4.01898 | 91.80851 | C. Liu, H. Chen, C. He, Y. Zhang, J.F. Nie. Mater. Charact. 113 (2016) 214.
8.7 | 1.3 | 0.4 | 0 | 0 | 200 | 8.00106 | 95.83333 | C. Liu, H. Chen, C. He, Y. Zhang, J.F. Nie. Mater. Charact. 113 (2016) 214.
8.7 | 1.3 | 0.4 | 0 | 0 | 200 | 15.02296 | 95.51418 | C. Liu, H. Chen, C. He, Y. Zhang, J.F. Nie. Mater. Charact. 113 (2016) 214.
8.7 | 1.3 | 0.4 | 0 | 0 | 200 | 29.99146 | 94.96454 | C. Liu, H. Chen, C. He, Y. Zhang, J.F. Nie. Mater. Charact. 113 (2016) 214.
8.7 | 1.3 | 0.4 | 0 | 0 | 200 | 61.39537 | 93.70567 | C. Liu, H. Chen, C. He, Y. Zhang, J.F. Nie. Mater. Charact. 113 (2016) 214.
8.7 | 1.3 | 0.4 | 0 | 0 | 200 | 134.37835 | 92.71277 | C. Liu, H. Chen, C. He, Y. Zhang, J.F. Nie. Mater. Charact. 113 (2016) 214.
8.7 | 1.3 | 0.4 | 0 | 0 | 200 | 258.00153 | 89.7695 | C. Liu, H. Chen, C. He, Y. Zhang, J.F. Nie. Mater. Charact. 113 (2016) 214.
8.7 | 1.3 | 0.4 | 0 | 0 | 200 | 523.75518 | 90 | C. Liu, H. Chen, C. He, Y. Zhang, J.F. Nie. Mater. Charact. 113 (2016) 214.
8.7 | 1.3 | 0.4 | 0 | 0 | 200 | 1000 | 89.04255 | C. Liu, H. Chen, C. He, Y. Zhang, J.F. Nie. Mater. Charact. 113 (2016) 214.
8.6 | 1.3 | 0 | 0 | 0 | 200 | 0.1 | 70.5 | C. Liu, H. Chen, C. He, Y. Zhang, J.F. Nie. Mater. Charact. 113 (2016) 214.
8.6 | 1.3 | 0 | 0 | 0 | 200 | 0.5 | 71 | C. Liu, H. Chen, C. He, Y. Zhang, J.F. Nie. Mater. Charact. 113 (2016) 214.
8.6 | 1.3 | 0 | 0 | 0 | 200 | 1 | 75.5 | C. Liu, H. Chen, C. He, Y. Zhang, J.F. Nie. Mater. Charact. 113 (2016) 214.
8.6 | 1.3 | 0 | 0 | 0 | 200 | 2 | 78.8 | C. Liu, H. Chen, C. He, Y. Zhang, J.F. Nie. Mater. Charact. 113 (2016) 214.
8.6 | 1.3 | 0 | 0 | 0 | 200 | 4 | 86.5 | C. Liu, H. Chen, C. He, Y. Zhang, J.F. Nie. Mater. Charact. 113 (2016) 214.
8.6 | 1.3 | 0 | 0 | 0 | 200 | 8 | 89.8 | C. Liu, H. Chen, C. He, Y. Zhang, J.F. Nie. Mater. Charact. 113 (2016) 214.
8.6 | 1.3 | 0 | 0 | 0 | 200 | 16 | 90.5 | C. Liu, H. Chen, C. He, Y. Zhang, J.F. Nie. Mater. Charact. 113 (2016) 214.
8.6 | 1.3 | 0 | 0 | 0 | 200 | 30 | 90.1 | C. Liu, H. Chen, C. He, Y. Zhang, J.F. Nie. Mater. Charact. 113 (2016) 214.
8.6 | 1.3 | 0 | 0 | 0 | 200 | 60 | 90.8 | C. Liu, H. Chen, C. He, Y. Zhang, J.F. Nie. Mater. Charact. 113 (2016) 214.
8.6 | 1.3 | 0 | 0 | 0 | 200 | 140 | 88.8 | C. Liu, H. Chen, C. He, Y. Zhang, J.F. Nie. Mater. Charact. 113 (2016) 214.
8.6 | 1.3 | 0 | 0 | 0 | 200 | 260 | 87.5 | C. Liu, H. Chen, C. He, Y. Zhang, J.F. Nie. Mater. Charact. 113 (2016) 214.
8.6 | 1.3 | 0 | 0 | 0 | 200 | 520 | 87.8 | C. Liu, H. Chen, C. He, Y. Zhang, J.F. Nie. Mater. Charact. 113 (2016) 214.
8.6 | 1.3 | 0 | 0 | 0 | 200 | 1000 | 86.3 | C. Liu, H. Chen, C. He, Y. Zhang, J.F. Nie. Mater. Charact. 113 (2016) 214.
8.2 | 0 | 0 | 0 | 0 | 170 | 0.1 | 49.4 | B.D. Lee, E.J. Kim, U. H. Baek, J. W. Han. Met. Mater. Int. 19 (2013) 135.
8.2 | 0 | 0 | 0 | 0 | 170 | 0.5 | 52.9 | B.D. Lee, E.J. Kim, U. H. Baek, J. W. Han. Met. Mater. Int. 19 (2013) 135.
8.2 | 0 | 0 | 0 | 0 | 170 | 1 | 54.5 | B.D. Lee, E.J. Kim, U. H. Baek, J. W. Han. Met. Mater. Int. 19 (2013) 135.
8.2 | 0 | 0 | 0 | 0 | 170 | 2 | 55 | B.D. Lee, E.J. Kim, U. H. Baek, J. W. Han. Met. Mater. Int. 19 (2013) 135.
8.2 | 0 | 0 | 0 | 0 | 170 | 4 | 56 | B.D. Lee, E.J. Kim, U. H. Baek, J. W. Han. Met. Mater. Int. 19 (2013) 135.
8.2 | 0 | 0 | 0 | 0 | 170 | 8 | 58.5 | B.D. Lee, E.J. Kim, U. H. Baek, J. W. Han. Met. Mater. Int. 19 (2013) 135.
8.2 | 0 | 0 | 0 | 0 | 170 | 16 | 57.9 | B.D. Lee, E.J. Kim, U. H. Baek, J. W. Han. Met. Mater. Int. 19 (2013) 135.
8.2 | 0 | 0 | 0 | 0 | 170 | 32 | 56.4 | B.D. Lee, E.J. Kim, U. H. Baek, J. W. Han. Met. Mater. Int. 19 (2013) 135.
5.4 | 0 | 0 | 0 | 0 | 170 | 0.1 | 46.5 | B.D. Lee, E.J. Kim, U. H. Baek, J. W. Han. Met. Mater. Int. 19 (2013) 135.
5.4 | 0 | 0 | 0 | 0 | 170 | 0.5 | 46.5 | B.D. Lee, E.J. Kim, U. H. Baek, J. W. Han. Met. Mater. Int. 19 (2013) 135.
5.4 | 0 | 0 | 0 | 0 | 170 | 1 | 48.9 | B.D. Lee, E.J. Kim, U. H. Baek, J. W. Han. Met. Mater. Int. 19 (2013) 135.
5.4 | 0 | 0 | 0 | 0 | 170 | 2 | 49 | B.D. Lee, E.J. Kim, U. H. Baek, J. W. Han. Met. Mater. Int. 19 (2013) 135.
5.4 | 0 | 0 | 0 | 0 | 170 | 4 | 49.4 | B.D. Lee, E.J. Kim, U. H. Baek, J. W. Han. Met. Mater. Int. 19 (2013) 135.
5.4 | 0 | 0 | 0 | 0 | 170 | 8 | 49.8 | B.D. Lee, E.J. Kim, U. H. Baek, J. W. Han. Met. Mater. Int. 19 (2013) 135.
5.4 | 0 | 0 | 0 | 0 | 170 | 16 | 50 | B.D. Lee, E.J. Kim, U. H. Baek, J. W. Han. Met. Mater. Int. 19 (2013) 135.
5.4 | 0 | 0 | 0 | 0 | 170 | 32 | 50.8 | B.D. Lee, E.J. Kim, U. H. Baek, J. W. Han. Met. Mater. Int. 19 (2013) 135.
7.4 | 0.4 | 0.26 | 0 | 0.09 | 180 | 0.99 | 58.22 | S.M. J, S.D. Kim, T.H. Kim, Y. Go, C.W. Yang, B.S. You, Y.M. Kim. J. Alloy Compd. 749 (2018) 794.
7.4 | 0.4 | 0.26 | 0 | 0.09 | 180 | 2 | 58.34 | S.M. J, S.D. Kim, T.H. Kim, Y. Go, C.W. Yang, B.S. You, Y.M. Kim. J. Alloy Compd. 749 (2018) 794.
7.4 | 0.4 | 0.26 | 0 | 0.09 | 180 | 4 | 60.89 | S.M. J, S.D. Kim, T.H. Kim, Y. Go, C.W. Yang, B.S. You, Y.M. Kim. J. Alloy Compd. 749 (2018) 794.
7.4 | 0.4 | 0.26 | 0 | 0.09 | 180 | 8 | 65.84 | S.M. J, S.D. Kim, T.H. Kim, Y. Go, C.W. Yang, B.S. You, Y.M. Kim. J. Alloy Compd. 749 (2018) 794.
7.4 | 0.4 | 0.26 | 0 | 0.09 | 180 | 15.92 | 69.9 | S.M. J, S.D. Kim, T.H. Kim, Y. Go, C.W. Yang, B.S. You, Y.M. Kim. J. Alloy Compd. 749 (2018) 794.
7.4 | 0.4 | 0.26 | 0 | 0.09 | 180 | 23.96 | 74.8 | S.M. J, S.D. Kim, T.H. Kim, Y. Go, C.W. Yang, B.S. You, Y.M. Kim. J. Alloy Compd. 749 (2018) 794.
7.4 | 0.4 | 0.26 | 0 | 0.09 | 180 | 35.87 | 83.17 | S.M. J, S.D. Kim, T.H. Kim, Y. Go, C.W. Yang, B.S. You, Y.M. Kim. J. Alloy Compd. 749 (2018) 794.
7.4 | 0.4 | 0.26 | 0 | 0.09 | 180 | 51.79 | 83.47 | S.M. J, S.D. Kim, T.H. Kim, Y. Go, C.W. Yang, B.S. You, Y.M. Kim. J. Alloy Compd. 749 (2018) 794.
7.4 | 0.4 | 0.26 | 0 | 0.09 | 180 | 71.6 | 80.25 | S.M. J, S.D. Kim, T.H. Kim, Y. Go, C.W. Yang, B.S. You, Y.M. Kim. J. Alloy Compd. 749 (2018) 794.
7.4 | 0.4 | 0.26 | 0 | 0.09 | 180 | 95.23 | 86.53 | S.M. J, S.D. Kim, T.H. Kim, Y. Go, C.W. Yang, B.S. You, Y.M. Kim. J. Alloy Compd. 749 (2018) 794.
7.4 | 0.4 | 0.26 | 0 | 0.09 | 180 | 120.02 | 89.85 | S.M. J, S.D. Kim, T.H. Kim, Y. Go, C.W. Yang, B.S. You, Y.M. Kim. J. Alloy Compd. 749 (2018) 794.
7.4 | 0.4 | 0.26 | 0 | 0.09 | 180 | 159.63 | 87.45 | S.M. J, S.D. Kim, T.H. Kim, Y. Go, C.W. Yang, B.S. You, Y.M. Kim. J. Alloy Compd. 749 (2018) 794.
7.4 | 0.4 | 0.26 | 0 | 0.09 | 180 | 199.63 | 84.46 | S.M. J, S.D. Kim, T.H. Kim, Y. Go, C.W. Yang, B.S. You, Y.M. Kim. J. Alloy Compd. 749 (2018) 794.
7.4 | 0.4 | 0.26 | 0 | 0.09 | 180 | 299.61 | 83.71 | S.M. J, S.D. Kim, T.H. Kim, Y. Go, C.W. Yang, B.S. You, Y.M. Kim. J. Alloy Compd. 749 (2018) 794.
7.3 | 0 | 0.26 | 0 | 0.09 | 180 | 0.99 | 59.26 | S.M. J, S.D. Kim, T.H. Kim, Y. Go, C.W. Yang, B.S. You, Y.M. Kim. J. Alloy Compd. 749 (2018) 794.
7.3 | 0 | 0.26 | 0 | 0.09 | 180 | 2 | 59.21 | S.M. J, S.D. Kim, T.H. Kim, Y. Go, C.W. Yang, B.S. You, Y.M. Kim. J. Alloy Compd. 749 (2018) 794.
7.3 | 0 | 0.26 | 0 | 0.09 | 180 | 4 | 72.3 | S.M. J, S.D. Kim, T.H. Kim, Y. Go, C.W. Yang, B.S. You, Y.M. Kim. J. Alloy Compd. 749 (2018) 794.
7.3 | 0 | 0.26 | 0 | 0.09 | 180 | 8 | 73.39 | S.M. J, S.D. Kim, T.H. Kim, Y. Go, C.W. Yang, B.S. You, Y.M. Kim. J. Alloy Compd. 749 (2018) 794.
7.3 | 0 | 0.26 | 0 | 0.09 | 180 | 15.92 | 76.21 | S.M. J, S.D. Kim, T.H. Kim, Y. Go, C.W. Yang, B.S. You, Y.M. Kim. J. Alloy Compd. 749 (2018) 794.
7.3 | 0 | 0.26 | 0 | 0.09 | 180 | 23.96 | 84.26 | S.M. J, S.D. Kim, T.H. Kim, Y. Go, C.W. Yang, B.S. You, Y.M. Kim. J. Alloy Compd. 749 (2018) 794.
7.3 | 0 | 0.26 | 0 | 0.09 | 180 | 35.87 | 84.01 | S.M. J, S.D. Kim, T.H. Kim, Y. Go, C.W. Yang, B.S. You, Y.M. Kim. J. Alloy Compd. 749 (2018) 794.
7.3 | 0 | 0.26 | 0 | 0.09 | 180 | 51.79 | 76.41 | S.M. J, S.D. Kim, T.H. Kim, Y. Go, C.W. Yang, B.S. You, Y.M. Kim. J. Alloy Compd. 749 (2018) 794.
7.3 | 0 | 0.26 | 0 | 0.09 | 180 | 71.6 | 82.43 | S.M. J, S.D. Kim, T.H. Kim, Y. Go, C.W. Yang, B.S. You, Y.M. Kim. J. Alloy Compd. 749 (2018) 794.
7.3 | 0 | 0.26 | 0 | 0.09 | 180 | 95.23 | 82.3 | S.M. J, S.D. Kim, T.H. Kim, Y. Go, C.W. Yang, B.S. You, Y.M. Kim. J. Alloy Compd. 749 (2018) 794.
7.3 | 0 | 0.26 | 0 | 0.09 | 180 | 120.02 | 83.29 | S.M. J, S.D. Kim, T.H. Kim, Y. Go, C.W. Yang, B.S. You, Y.M. Kim. J. Alloy Compd. 749 (2018) 794.
7.3 | 0 | 0.26 | 0 | 0.09 | 180 | 159.63 | 78.59 | S.M. J, S.D. Kim, T.H. Kim, Y. Go, C.W. Yang, B.S. You, Y.M. Kim. J. Alloy Compd. 749 (2018) 794.
7.3 | 0 | 0.26 | 0 | 0.09 | 180 | 199.63 | 80.25 | S.M. J, S.D. Kim, T.H. Kim, Y. Go, C.W. Yang, B.S. You, Y.M. Kim. J. Alloy Compd. 749 (2018) 794.
7.3 | 0 | 0.26 | 0 | 0.09 | 180 | 299.61 | 68.02 | S.M. J, S.D. Kim, T.H. Kim, Y. Go, C.W. Yang, B.S. You, Y.M. Kim. J. Alloy Compd. 749 (2018) 794.
1 | 2.2 | 0.5 | 0 | 0 | 200 | 0 | 53.11 | T.T. Sasaki, K. Oh-ishi, T.Ohkubo, K.Hono. Mat. Sci. Eng., A. 530 (2011) 1.
1 | 2.2 | 0.5 | 0 | 0 | 200 | 1.97 | 52.68 | T.T. Sasaki, K. Oh-ishi, T.Ohkubo, K.Hono. Mat. Sci. Eng., A. 530 (2011) 1.
1 | 2.2 | 0.5 | 0 | 0 | 200 | 3.92 | 59.51 | T.T. Sasaki, K. Oh-ishi, T.Ohkubo, K.Hono. Mat. Sci. Eng., A. 530 (2011) 1.
1 | 2.2 | 0.5 | 0 | 0 | 200 | 7.86 | 68.36 | T.T. Sasaki, K. Oh-ishi, T.Ohkubo, K.Hono. Mat. Sci. Eng., A. 530 (2011) 1.
1 | 2.2 | 0.5 | 0 | 0 | 200 | 20.01 | 78.63 | T.T. Sasaki, K. Oh-ishi, T.Ohkubo, K.Hono. Mat. Sci. Eng., A. 530 (2011) 1.
1 | 2.2 | 0.5 | 0 | 0 | 200 | 31.57 | 86.39 | T.T. Sasaki, K. Oh-ishi, T.Ohkubo, K.Hono. Mat. Sci. Eng., A. 530 (2011) 1.
1 | 2.2 | 0.5 | 0 | 0 | 200 | 49.53 | 84.37 | T.T. Sasaki, K. Oh-ishi, T.Ohkubo, K.Hono. Mat. Sci. Eng., A. 530 (2011) 1.
1 | 2.2 | 0.5 | 0 | 0 | 200 | 106.72 | 84.37 | T.T. Sasaki, K. Oh-ishi, T.Ohkubo, K.Hono. Mat. Sci. Eng., A. 530 (2011) 1.
1 | 2.2 | 0.5 | 0 | 0 | 200 | 271.67 | 82.13 | T.T. Sasaki, K. Oh-ishi, T.Ohkubo, K.Hono. Mat. Sci. Eng., A. 530 (2011) 1.
1 | 2.2 | 0.5 | 0 | 0 | 160 | 0 | 53.33 | T.T. Sasaki, K. Oh-ishi, T.Ohkubo, K.Hono. Mat. Sci. Eng., A. 530 (2011) 1.
1 | 2.2 | 0.5 | 0 | 0 | 160 | 1.94 | 51.97 | T.T. Sasaki, K. Oh-ishi, T.Ohkubo, K.Hono. Mat. Sci. Eng., A. 530 (2011) 1.
1 | 2.2 | 0.5 | 0 | 0 | 160 | 3.92 | 51.86 | T.T. Sasaki, K. Oh-ishi, T.Ohkubo, K.Hono. Mat. Sci. Eng., A. 530 (2011) 1.
1 | 2.2 | 0.5 | 0 | 0 | 160 | 7.77 | 51.64 | T.T. Sasaki, K. Oh-ishi, T.Ohkubo, K.Hono. Mat. Sci. Eng., A. 530 (2011) 1.
1 | 2.2 | 0.5 | 0 | 0 | 160 | 15.66 | 66.12 | T.T. Sasaki, K. Oh-ishi, T.Ohkubo, K.Hono. Mat. Sci. Eng., A. 530 (2011) 1.
1 | 2.2 | 0.5 | 0 | 0 | 160 | 30 | 65.41 | T.T. Sasaki, K. Oh-ishi, T.Ohkubo, K.Hono. Mat. Sci. Eng., A. 530 (2011) 1.
1 | 2.2 | 0.5 | 0 | 0 | 160 | 58.53 | 67.49 | T.T. Sasaki, K. Oh-ishi, T.Ohkubo, K.Hono. Mat. Sci. Eng., A. 530 (2011) 1.
1 | 2.2 | 0.5 | 0 | 0 | 160 | 106.72 | 73.93 | T.T. Sasaki, K. Oh-ishi, T.Ohkubo, K.Hono. Mat. Sci. Eng., A. 530 (2011) 1.
1 | 2.2 | 0.5 | 0 | 0 | 160 | 262.75 | 87.92 | T.T. Sasaki, K. Oh-ishi, T.Ohkubo, K.Hono. Mat. Sci. Eng., A. 530 (2011) 1.
0 | 2.2 | 0.5 | 0 | 0 | 160 | 0 | 46.36 | T.T. Sasaki, K. Oh-ishi, T.Ohkubo, K.Hono. Mat. Sci. Eng., A. 530 (2011) 1.
0 | 2.2 | 0.5 | 0 | 0 | 160 | 0.49 | 49.7 | T.T. Sasaki, K. Oh-ishi, T.Ohkubo, K.Hono. Mat. Sci. Eng., A. 530 (2011) 1.
0 | 2.2 | 0.5 | 0 | 0 | 160 | 1.48 | 49.64 | T.T. Sasaki, K. Oh-ishi, T.Ohkubo, K.Hono. Mat. Sci. Eng., A. 530 (2011) 1.
0 | 2.2 | 0.5 | 0 | 0 | 160 | 2.98 | 48.28 | T.T. Sasaki, K. Oh-ishi, T.Ohkubo, K.Hono. Mat. Sci. Eng., A. 530 (2011) 1.
0 | 2.2 | 0.5 | 0 | 0 | 160 | 5.92 | 50.99 | T.T. Sasaki, K. Oh-ishi, T.Ohkubo, K.Hono. Mat. Sci. Eng., A. 530 (2011) 1.
0 | 2.2 | 0.5 | 0 | 0 | 160 | 11.77 | 54.9 | T.T. Sasaki, K. Oh-ishi, T.Ohkubo, K.Hono. Mat. Sci. Eng., A. 530 (2011) 1.
0 | 2.2 | 0.5 | 0 | 0 | 160 | 28.15 | 64.74 | T.T. Sasaki, K. Oh-ishi, T.Ohkubo, K.Hono. Mat. Sci. Eng., A. 530 (2011) 1.
0 | 2.2 | 0.5 | 0 | 0 | 160 | 79.21 | 67.55 | T.T. Sasaki, K. Oh-ishi, T.Ohkubo, K.Hono. Mat. Sci. Eng., A. 530 (2011) 1.
0 | 2.2 | 0.5 | 0 | 0 | 160 | 219 | 69.01 | T.T. Sasaki, K. Oh-ishi, T.Ohkubo, K.Hono. Mat. Sci. Eng., A. 530 (2011) 1.
0 | 2.2 | 0.5 | 0 | 0 | 160 | 597.58 | 82.19 | T.T. Sasaki, K. Oh-ishi, T.Ohkubo, K.Hono. Mat. Sci. Eng., A. 530 (2011) 1.
0 | 2.2 | 0.5 | 0 | 0 | 160 | 1000.24 | 67.58 | T.T. Sasaki, K. Oh-ishi, T.Ohkubo, K.Hono. Mat. Sci. Eng., A. 530 (2011) 1.
0 | 2.2 | 0.5 | 0 | 0 | 200 | 0 | 47.85 | T.T. Sasaki, K. Oh-ishi, T.Ohkubo, K.Hono. Mat. Sci. Eng., A. 530 (2011) 1.
0 | 2.2 | 0.5 | 0 | 0 | 200 | 0.49 | 48.41 | T.T. Sasaki, K. Oh-ishi, T.Ohkubo, K.Hono. Mat. Sci. Eng., A. 530 (2011) 1.
0 | 2.2 | 0.5 | 0 | 0 | 200 | 0.99 | 50.26 | T.T. Sasaki, K. Oh-ishi, T.Ohkubo, K.Hono. Mat. Sci. Eng., A. 530 (2011) 1.
0 | 2.2 | 0.5 | 0 | 0 | 200 | 1.95 | 50.79 | T.T. Sasaki, K. Oh-ishi, T.Ohkubo, K.Hono. Mat. Sci. Eng., A. 530 (2011) 1.
0 | 2.2 | 0.5 | 0 | 0 | 200 | 3.95 | 53.15 | T.T. Sasaki, K. Oh-ishi, T.Ohkubo, K.Hono. Mat. Sci. Eng., A. 530 (2011) 1.
0 | 2.2 | 0.5 | 0 | 0 | 200 | 7.89 | 58.94 | T.T. Sasaki, K. Oh-ishi, T.Ohkubo, K.Hono. Mat. Sci. Eng., A. 530 (2011) 1.
0 | 2.2 | 0.5 | 0 | 0 | 200 | 14.87 | 60.89 | T.T. Sasaki, K. Oh-ishi, T.Ohkubo, K.Hono. Mat. Sci. Eng., A. 530 (2011) 1.
0 | 2.2 | 0.5 | 0 | 0 | 200 | 24.88 | 70.4 | T.T. Sasaki, K. Oh-ishi, T.Ohkubo, K.Hono. Mat. Sci. Eng., A. 530 (2011) 1.
0 | 2.2 | 0.5 | 0 | 0 | 200 | 49.23 | 73.51 | T.T. Sasaki, K. Oh-ishi, T.Ohkubo, K.Hono. Mat. Sci. Eng., A. 530 (2011) 1.
0 | 2.2 | 0.5 | 0 | 0 | 200 | 99.58 | 73.51 | T.T. Sasaki, K. Oh-ishi, T.Ohkubo, K.Hono. Mat. Sci. Eng., A. 530 (2011) 1.
0 | 2.2 | 0.5 | 0 | 0 | 200 | 180.43 | 65.26 | T.T. Sasaki, K. Oh-ishi, T.Ohkubo, K.Hono. Mat. Sci. Eng., A. 530 (2011) 1.
0 | 2.2 | 0.5 | 0 | 0 | 200 | 402.08 | 64.6 | T.T. Sasaki, K. Oh-ishi, T.Ohkubo, K.Hono. Mat. Sci. Eng., A. 530 (2011) 1.
0 | 2.2 | 0.5 | 0.2 | 0 | 200 | 0 | 52.08 | T.T. Sasaki, K. Oh-ishi, T.Ohkubo, K.Hono. Mat. Sci. Eng., A. 530 (2011) 1.
0 | 2.2 | 0.5 | 0.2 | 0 | 200 | 1.97 | 51.2 | T.T. Sasaki, K. Oh-ishi, T.Ohkubo, K.Hono. Mat. Sci. Eng., A. 530 (2011) 1.
0 | 2.2 | 0.5 | 0.2 | 0 | 200 | 3.99 | 55.03 | T.T. Sasaki, K. Oh-ishi, T.Ohkubo, K.Hono. Mat. Sci. Eng., A. 530 (2011) 1.
0 | 2.2 | 0.5 | 0.2 | 0 | 200 | 7.99 | 58.85 | T.T. Sasaki, K. Oh-ishi, T.Ohkubo, K.Hono. Mat. Sci. Eng., A. 530 (2011) 1.
0 | 2.2 | 0.5 | 0.2 | 0 | 200 | 15.75 | 59.89 | T.T. Sasaki, K. Oh-ishi, T.Ohkubo, K.Hono. Mat. Sci. Eng., A. 530 (2011) 1.
0 | 2.2 | 0.5 | 0.2 | 0 | 200 | 34.7 | 63.61 | T.T. Sasaki, K. Oh-ishi, T.Ohkubo, K.Hono. Mat. Sci. Eng., A. 530 (2011) 1.
0 | 2.2 | 0.5 | 0.2 | 0 | 200 | 49.26 | 67.92 | T.T. Sasaki, K. Oh-ishi, T.Ohkubo, K.Hono. Mat. Sci. Eng., A. 530 (2011) 1.
0 | 2.2 | 0.5 | 0.2 | 0 | 200 | 97.63 | 72.68 | T.T. Sasaki, K. Oh-ishi, T.Ohkubo, K.Hono. Mat. Sci. Eng., A. 530 (2011) 1.
0 | 0 | 2.4 | 0 | 0 | 70 | 0.1 | 47.53 | T. Bhattacharjee, C.L. Mendis, K. Oh-ishi, T. Ohkubo, K. Hono. Mat. Sci. Eng., A. 575 (2013) 231.
0 | 0 | 2.4 | 0 | 0 | 70 | 7.87 | 48.1 | T. Bhattacharjee, C.L. Mendis, K. Oh-ishi, T. Ohkubo, K. Hono. Mat. Sci. Eng., A. 575 (2013) 231.
0 | 0 | 2.4 | 0 | 0 | 70 | 15.74 | 47.65 | T. Bhattacharjee, C.L. Mendis, K. Oh-ishi, T. Ohkubo, K. Hono. Mat. Sci. Eng., A. 575 (2013) 231.
0 | 0 | 2.4 | 0 | 0 | 70 | 23.53 | 46.93 | T. Bhattacharjee, C.L. Mendis, K. Oh-ishi, T. Ohkubo, K. Hono. Mat. Sci. Eng., A. 575 (2013) 231.
0 | 0 | 2.4 | 0 | 0 | 70 | 47.05 | 47.02 | T. Bhattacharjee, C.L. Mendis, K. Oh-ishi, T. Ohkubo, K. Hono. Mat. Sci. Eng., A. 575 (2013) 231.
0 | 0 | 2.4 | 0 | 0 | 70 | 71.08 | 47.6 | T. Bhattacharjee, C.L. Mendis, K. Oh-ishi, T. Ohkubo, K. Hono. Mat. Sci. Eng., A. 575 (2013) 231.
0 | 0 | 2.4 | 0 | 0 | 70 | 94.55 | 48.01 | T. Bhattacharjee, C.L. Mendis, K. Oh-ishi, T. Ohkubo, K. Hono. Mat. Sci. Eng., A. 575 (2013) 231.
0 | 0 | 2.4 | 0 | 0 | 70 | 117.71 | 48.77 | T. Bhattacharjee, C.L. Mendis, K. Oh-ishi, T. Ohkubo, K. Hono. Mat. Sci. Eng., A. 575 (2013) 231.
0 | 0 | 2.4 | 0 | 0 | 70 | 235.33 | 49.19 | T. Bhattacharjee, C.L. Mendis, K. Oh-ishi, T. Ohkubo, K. Hono. Mat. Sci. Eng., A. 575 (2013) 231.
0 | 0 | 2.4 | 0 | 0 | 70 | 470.51 | 54.95 | T. Bhattacharjee, C.L. Mendis, K. Oh-ishi, T. Ohkubo, K. Hono. Mat. Sci. Eng., A. 575 (2013) 231.
0 | 0 | 2.4 | 0 | 0 | 70 | 703.63 | 56.61 | T. Bhattacharjee, C.L. Mendis, K. Oh-ishi, T. Ohkubo, K. Hono. Mat. Sci. Eng., A. 575 (2013) 231.
0 | 0 | 2.4 | 0 | 0 | 70 | 1949.05 | 61.06 | T. Bhattacharjee, C.L. Mendis, K. Oh-ishi, T. Ohkubo, K. Hono. Mat. Sci. Eng., A. 575 (2013) 231.
0 | 0 | 2.4 | 0 | 0 | 70 | 2426.36 | 61.06 | T. Bhattacharjee, C.L. Mendis, K. Oh-ishi, T. Ohkubo, K. Hono. Mat. Sci. Eng., A. 575 (2013) 231.
0 | 0 | 2.4 | 0.1 | 0 | 160 | 0.1 | 46.89 | T. Bhattacharjee, C.L. Mendis, K. Oh-ishi, T. Ohkubo, K. Hono. Mat. Sci. Eng., A. 575 (2013) 231.
0 | 0 | 2.4 | 0.1 | 0 | 160 | 0.99 | 52.69 | T. Bhattacharjee, C.L. Mendis, K. Oh-ishi, T. Ohkubo, K. Hono. Mat. Sci. Eng., A. 575 (2013) 231.
0 | 0 | 2.4 | 0.1 | 0 | 160 | 2.01 | 55.21 | T. Bhattacharjee, C.L. Mendis, K. Oh-ishi, T. Ohkubo, K. Hono. Mat. Sci. Eng., A. 575 (2013) 231.
0 | 0 | 2.4 | 0.1 | 0 | 160 | 3.98 | 58.04 | T. Bhattacharjee, C.L. Mendis, K. Oh-ishi, T. Ohkubo, K. Hono. Mat. Sci. Eng., A. 575 (2013) 231.
0 | 0 | 2.4 | 0.1 | 0 | 160 | 7.99 | 56.58 | T. Bhattacharjee, C.L. Mendis, K. Oh-ishi, T. Ohkubo, K. Hono. Mat. Sci. Eng., A. 575 (2013) 231.
0 | 0 | 2.4 | 0.1 | 0 | 160 | 15.85 | 58.31 | T. Bhattacharjee, C.L. Mendis, K. Oh-ishi, T. Ohkubo, K. Hono. Mat. Sci. Eng., A. 575 (2013) 231.
0 | 0 | 2.4 | 0.1 | 0 | 160 | 23.78 | 64.89 | T. Bhattacharjee, C.L. Mendis, K. Oh-ishi, T. Ohkubo, K. Hono. Mat. Sci. Eng., A. 575 (2013) 231.
0 | 0 | 2.4 | 0.1 | 0 | 160 | 31.8 | 71.19 | T. Bhattacharjee, C.L. Mendis, K. Oh-ishi, T. Ohkubo, K. Hono. Mat. Sci. Eng., A. 575 (2013) 231.
0 | 0 | 2.4 | 0.1 | 0 | 160 | 47.71 | 73.65 | T. Bhattacharjee, C.L. Mendis, K. Oh-ishi, T. Ohkubo, K. Hono. Mat. Sci. Eng., A. 575 (2013) 231.
0 | 0 | 2.4 | 0.1 | 0 | 160 | 72.76 | 72.1 | T. Bhattacharjee, C.L. Mendis, K. Oh-ishi, T. Ohkubo, K. Hono. Mat. Sci. Eng., A. 575 (2013) 231.
0 | 0 | 2.4 | 0.1 | 0 | 160 | 95.71 | 72.24 | T. Bhattacharjee, C.L. Mendis, K. Oh-ishi, T. Ohkubo, K. Hono. Mat. Sci. Eng., A. 575 (2013) 231.
0 | 0 | 2.4 | 0.1 | 0 | 160 | 119.18 | 72.56 | T. Bhattacharjee, C.L. Mendis, K. Oh-ishi, T. Ohkubo, K. Hono. Mat. Sci. Eng., A. 575 (2013) 231.
0 | 0 | 2.4 | 0.1 | 0 | 160 | 169.27 | 67.17 | T. Bhattacharjee, C.L. Mendis, K. Oh-ishi, T. Ohkubo, K. Hono. Mat. Sci. Eng., A. 575 (2013) 231.
0 | 0 | 2.4 | 0.1 | 0 | 160 | 237.79 | 66.71 | T. Bhattacharjee, C.L. Mendis, K. Oh-ishi, T. Ohkubo, K. Hono. Mat. Sci. Eng., A. 575 (2013) 231.
0 | 0 | 2.4 | 0.1 | 0 | 160 | 360.7 | 67.26 | T. Bhattacharjee, C.L. Mendis, K. Oh-ishi, T. Ohkubo, K. Hono. Mat. Sci. Eng., A. 575 (2013) 231.
0 | 0 | 2.4 | 0.1 | 0 | 160 | 479.68 | 65.71 | T. Bhattacharjee, C.L. Mendis, K. Oh-ishi, T. Ohkubo, K. Hono. Mat. Sci. Eng., A. 575 (2013) 231.
0 | 0 | 2.4 | 0.1 | 0 | 160 | 715.75 | 63.11 | T. Bhattacharjee, C.L. Mendis, K. Oh-ishi, T. Ohkubo, K. Hono. Mat. Sci. Eng., A. 575 (2013) 231.
8.3 | 0 | 0.8 | 0 | 0.1 | 200 | 0 | 67.6 | S.H. Kim, J.U. Lee, Y. J. Kim, J.H. Bae, B.S. You. J. Mater. Sci. Technol. 34 (2018) 265.
8.3 | 0 | 0.8 | 0 | 0.1 | 200 | 0.5 | 68.8 | S.H. Kim, J.U. Lee, Y. J. Kim, J.H. Bae, B.S. You. J. Mater. Sci. Technol. 34 (2018) 265.
8.3 | 0 | 0.8 | 0 | 0.1 | 200 | 1 | 70 | S.H. Kim, J.U. Lee, Y. J. Kim, J.H. Bae, B.S. You. J. Mater. Sci. Technol. 34 (2018) 265.
8.3 | 0 | 0.8 | 0 | 0.1 | 200 | 2 | 76.6 | S.H. Kim, J.U. Lee, Y. J. Kim, J.H. Bae, B.S. You. J. Mater. Sci. Technol. 34 (2018) 265.
8.3 | 0 | 0.8 | 0 | 0.1 | 200 | 4 | 83.6 | S.H. Kim, J.U. Lee, Y. J. Kim, J.H. Bae, B.S. You. J. Mater. Sci. Technol. 34 (2018) 265.
8.3 | 0 | 0.8 | 0 | 0.1 | 200 | 8 | 89.5 | S.H. Kim, J.U. Lee, Y. J. Kim, J.H. Bae, B.S. You. J. Mater. Sci. Technol. 34 (2018) 265.
8.3 | 0 | 0.8 | 0 | 0.1 | 200 | 16 | 95 | S.H. Kim, J.U. Lee, Y. J. Kim, J.H. Bae, B.S. You. J. Mater. Sci. Technol. 34 (2018) 265.
8.3 | 0 | 0.8 | 0 | 0.1 | 200 | 24 | 96.4 | S.H. Kim, J.U. Lee, Y. J. Kim, J.H. Bae, B.S. You. J. Mater. Sci. Technol. 34 (2018) 265.
8.3 | 0 | 0.8 | 0 | 0.1 | 200 | 32 | 94.4 | S.H. Kim, J.U. Lee, Y. J. Kim, J.H. Bae, B.S. You. J. Mater. Sci. Technol. 34 (2018) 265.
8.3 | 0 | 0.8 | 0 | 0.1 | 200 | 64 | 93.2 | S.H. Kim, J.U. Lee, Y. J. Kim, J.H. Bae, B.S. You. J. Mater. Sci. Technol. 34 (2018) 265.
8.8 | 0 | 0.3 | 0 | 0 | 150 | 0.5 | 56.7 | S. Celotto. Acta. Mater. 48 (2000) 1775.
8.8 | 0 | 0.3 | 0 | 0 | 150 | 1 | 54.2 | S. Celotto. Acta. Mater. 48 (2000) 1775.
8.8 | 0 | 0.3 | 0 | 0 | 150 | 1.8 | 56.7 | S. Celotto. Acta. Mater. 48 (2000) 1775.
8.8 | 0 | 0.3 | 0 | 0 | 150 | 2.8 | 57.9 | S. Celotto. Acta. Mater. 48 (2000) 1775.
8.8 | 0 | 0.3 | 0 | 0 | 150 | 5 | 57 | S. Celotto. Acta. Mater. 48 (2000) 1775.
8.8 | 0 | 0.3 | 0 | 0 | 150 | 7 | 56.5 | S. Celotto. Acta. Mater. 48 (2000) 1775.
8.8 | 0 | 0.3 | 0 | 0 | 150 | 10 | 56.2 | S. Celotto. Acta. Mater. 48 (2000) 1775.
8.8 | 0 | 0.3 | 0 | 0 | 150 | 17.5 | 58 | S. Celotto. Acta. Mater. 48 (2000) 1775.
8.8 | 0 | 0.3 | 0 | 0 | 150 | 24 | 62 | S. Celotto. Acta. Mater. 48 (2000) 1775.
8.8 | 0 | 0.3 | 0 | 0 | 150 | 40 | 64.1 | S. Celotto. Acta. Mater. 48 (2000) 1775.
8.8 | 0 | 0.3 | 0 | 0 | 150 | 70 | 67.5 | S. Celotto. Acta. Mater. 48 (2000) 1775.
8.8 | 0 | 0.3 | 0 | 0 | 150 | 100 | 76 | S. Celotto. Acta. Mater. 48 (2000) 1775.
8.8 | 0 | 0.3 | 0 | 0 | 150 | 175 | 78 | S. Celotto. Acta. Mater. 48 (2000) 1775.
8.8 | 0 | 0.3 | 0 | 0 | 150 | 300 | 81 | S. Celotto. Acta. Mater. 48 (2000) 1775.
8.8 | 0 | 0.3 | 0 | 0 | 150 | 410 | 82.2 | S. Celotto. Acta. Mater. 48 (2000) 1775.
8.8 | 0 | 0.3 | 0 | 0 | 150 | 900 | 86.5 | S. Celotto. Acta. Mater. 48 (2000) 1775.
8.8 | 0 | 0.3 | 0 | 0 | 150 | 1650 | 82.1 | S. Celotto. Acta. Mater. 48 (2000) 1775.
8.8 | 0 | 0.3 | 0 | 0 | 150 | 2100 | 84 | S. Celotto. Acta. Mater. 48 (2000) 1775.
8.8 | 0 | 0.3 | 0 | 0 | 150 | 3000 | 84.2 | S. Celotto. Acta. Mater. 48 (2000) 1775.
8.8 | 0 | 0.3 | 0 | 0 | 150 | 5200 | 83.6 | S. Celotto. Acta. Mater. 48 (2000) 1775.
8.8 | 0 | 0.3 | 0 | 0 | 150 | 8000 | 84 | S. Celotto. Acta. Mater. 48 (2000) 1775.
8.8 | 0 | 0.3 | 0 | 0 | 200 | 0.5 | 57.8 | S. Celotto. Acta. Mater. 48 (2000) 1775.
8.8 | 0 | 0.3 | 0 | 0 | 200 | 0.8 | 60.8 | S. Celotto. Acta. Mater. 48 (2000) 1775.
8.8 | 0 | 0.3 | 0 | 0 | 200 | 1.8 | 62.1 | S. Celotto. Acta. Mater. 48 (2000) 1775.
8.8 | 0 | 0.3 | 0 | 0 | 200 | 2 | 66.7 | S. Celotto. Acta. Mater. 48 (2000) 1775.
8.8 | 0 | 0.3 | 0 | 0 | 200 | 3 | 72.1 | S. Celotto. Acta. Mater. 48 (2000) 1775.
8.8 | 0 | 0.3 | 0 | 0 | 200 | 4 | 74 | S. Celotto. Acta. Mater. 48 (2000) 1775.
8.8 | 0 | 0.3 | 0 | 0 | 200 | 6 | 79 | S. Celotto. Acta. Mater. 48 (2000) 1775.
8.8 | 0 | 0.3 | 0 | 0 | 200 | 8 | 81 | S. Celotto. Acta. Mater. 48 (2000) 1775.
8.8 | 0 | 0.3 | 0 | 0 | 200 | 12 | 83.8 | S. Celotto. Acta. Mater. 48 (2000) 1775.
8.8 | 0 | 0.3 | 0 | 0 | 200 | 16 | 84.2 | S. Celotto. Acta. Mater. 48 (2000) 1775.
8.8 | 0 | 0.3 | 0 | 0 | 200 | 24 | 84 | S. Celotto. Acta. Mater. 48 (2000) 1775.
8.8 | 0 | 0.3 | 0 | 0 | 200 | 38 | 83.2 | S. Celotto. Acta. Mater. 48 (2000) 1775.
8.8 | 0 | 0.3 | 0 | 0 | 200 | 50 | 84 | S. Celotto. Acta. Mater. 48 (2000) 1775.
8.8 | 0 | 0.3 | 0 | 0 | 200 | 100 | 85.6 | S. Celotto. Acta. Mater. 48 (2000) 1775.
8.8 | 0 | 0.3 | 0 | 0 | 200 | 270 | 83.9 | S. Celotto. Acta. Mater. 48 (2000) 1775.
8.8 | 0 | 0.3 | 0 | 0 | 200 | 700 | 81.4 | S. Celotto. Acta. Mater. 48 (2000) 1775.
8.8 | 0 | 0.3 | 0 | 0 | 200 | 1000 | 81.2 | S. Celotto. Acta. Mater. 48 (2000) 1775.
8.8 | 0 | 0.3 | 0 | 0 | 200 | 1700 | 84 | S. Celotto. Acta. Mater. 48 (2000) 1775.
8.8 | 0 | 0.3 | 0 | 0 | 200 | 2500 | 83.2 | S. Celotto. Acta. Mater. 48 (2000) 1775.
8.8 | 0 | 0.3 | 0 | 0 | 200 | 4800 | 81.3 | S. Celotto. Acta. Mater. 48 (2000) 1775.
8.8 | 0 | 0.3 | 0 | 0 | 200 | 7000 | 82.6 | S. Celotto. Acta. Mater. 48 (2000) 1775.
8.8 | 0 | 0.3 | 0 | 0 | 250 | 0.1 | 59.6 | S. Celotto. Acta. Mater. 48 (2000) 1775.
8.8 | 0 | 0.3 | 0 | 0 | 250 | 0.5 | 61.8 | S. Celotto. Acta. Mater. 48 (2000) 1775.
8.8 | 0 | 0.3 | 0 | 0 | 250 | 0.8 | 59.3 | S. Celotto. Acta. Mater. 48 (2000) 1775.
8.8 | 0 | 0.3 | 0 | 0 | 250 | 1.2 | 64.8 | S. Celotto. Acta. Mater. 48 (2000) 1775.
8.8 | 0 | 0.3 | 0 | 0 | 250 | 1.8 | 65 | S. Celotto. Acta. Mater. 48 (2000) 1775.
8.8 | 0 | 0.3 | 0 | 0 | 250 | 2 | 69.8 | S. Celotto. Acta. Mater. 48 (2000) 1775.
8.8 | 0 | 0.3 | 0 | 0 | 250 | 3 | 72.4 | S. Celotto. Acta. Mater. 48 (2000) 1775.
8.8 | 0 | 0.3 | 0 | 0 | 250 | 4 | 75.9 | S. Celotto. Acta. Mater. 48 (2000) 1775.
8.8 | 0 | 0.3 | 0 | 0 | 250 | 6 | 79.6 | S. Celotto. Acta. Mater. 48 (2000) 1775.
8.8 | 0 | 0.3 | 0 | 0 | 250 | 8 | 79.8 | S. Celotto. Acta. Mater. 48 (2000) 1775.
8.8 | 0 | 0.3 | 0 | 0 | 250 | 14 | 79.5 | S. Celotto. Acta. Mater. 48 (2000) 1775.
8.8 | 0 | 0.3 | 0 | 0 | 250 | 16 | 79 | S. Celotto. Acta. Mater. 48 (2000) 1775.
8.8 | 0 | 0.3 | 0 | 0 | 250 | 24 | 80 | S. Celotto. Acta. Mater. 48 (2000) 1775.
8.8 | 0 | 0.3 | 0 | 0 | 250 | 32 | 79.4 | S. Celotto. Acta. Mater. 48 (2000) 1775.
8.8 | 0 | 0.3 | 0 | 0 | 250 | 48 | 77.5 | S. Celotto. Acta. Mater. 48 (2000) 1775.
8.8 | 0 | 0.3 | 0 | 0 | 250 | 94 | 78 | S. Celotto. Acta. Mater. 48 (2000) 1775.
8.8 | 0 | 0.3 | 0 | 0 | 250 | 150 | 78.8 | S. Celotto. Acta. Mater. 48 (2000) 1775.
8.8 | 0 | 0.3 | 0 | 0 | 250 | 250 | 78 | S. Celotto. Acta. Mater. 48 (2000) 1775.
8.8 | 0 | 0.3 | 0 | 0 | 250 | 380 | 77.6 | S. Celotto. Acta. Mater. 48 (2000) 1775.
8.8 | 0 | 0.3 | 0 | 0 | 250 | 500 | 76 | S. Celotto. Acta. Mater. 48 (2000) 1775.
8.8 | 0 | 0.3 | 0 | 0 | 250 | 600 | 76.2 | S. Celotto. Acta. Mater. 48 (2000) 1775.
8.8 | 0 | 0.3 | 0 | 0 | 250 | 1200 | 74 | S. Celotto. Acta. Mater. 48 (2000) 1775.
8.6 | 1.1 | 0.3 | 0 | 0.14 | 150 | 1 | 65 | J.K. Kim, S.H. Oh, K.C. Kim, W.T. Kim, D.H. Kim. Met. Mater. Int. 23 (2017) 308.
8.6 | 1.1 | 0.3 | 0 | 0.14 | 150 | 4 | 68 | J.K. Kim, S.H. Oh, K.C. Kim, W.T. Kim, D.H. Kim. Met. Mater. Int. 23 (2017) 308.
8.6 | 1.1 | 0.3 | 0 | 0.14 | 150 | 8 | 72 | J.K. Kim, S.H. Oh, K.C. Kim, W.T. Kim, D.H. Kim. Met. Mater. Int. 23 (2017) 308.
8.6 | 1.1 | 0.3 | 0 | 0.14 | 150 | 12 | 75 | J.K. Kim, S.H. Oh, K.C. Kim, W.T. Kim, D.H. Kim. Met. Mater. Int. 23 (2017) 308.
8.6 | 1.1 | 0.3 | 0 | 0.14 | 150 | 16 | 83.3 | J.K. Kim, S.H. Oh, K.C. Kim, W.T. Kim, D.H. Kim. Met. Mater. Int. 23 (2017) 308.
8.6 | 1.1 | 0.3 | 0 | 0.14 | 150 | 20 | 82.5 | J.K. Kim, S.H. Oh, K.C. Kim, W.T. Kim, D.H. Kim. Met. Mater. Int. 23 (2017) 308.
8.6 | 1.1 | 0.3 | 0 | 0.14 | 150 | 24 | 82.3 | J.K. Kim, S.H. Oh, K.C. Kim, W.T. Kim, D.H. Kim. Met. Mater. Int. 23 (2017) 308.
8.6 | 1.1 | 0.3 | 0 | 0.14 | 170 | 1 | 68 | J.K. Kim, S.H. Oh, K.C. Kim, W.T. Kim, D.H. Kim. Met. Mater. Int. 23 (2017) 308.
8.6 | 1.1 | 0.3 | 0 | 0.14 | 170 | 4 | 77.8 | J.K. Kim, S.H. Oh, K.C. Kim, W.T. Kim, D.H. Kim. Met. Mater. Int. 23 (2017) 308.
8.6 | 1.1 | 0.3 | 0 | 0.14 | 170 | 8 | 87.8 | J.K. Kim, S.H. Oh, K.C. Kim, W.T. Kim, D.H. Kim. Met. Mater. Int. 23 (2017) 308.
8.6 | 1.1 | 0.3 | 0 | 0.14 | 170 | 12 | 92.3 | J.K. Kim, S.H. Oh, K.C. Kim, W.T. Kim, D.H. Kim. Met. Mater. Int. 23 (2017) 308.
8.6 | 1.1 | 0.3 | 0 | 0.14 | 170 | 16 | 87.2 | J.K. Kim, S.H. Oh, K.C. Kim, W.T. Kim, D.H. Kim. Met. Mater. Int. 23 (2017) 308.
8.6 | 1.1 | 0.3 | 0 | 0.14 | 170 | 20 | 85.8 | J.K. Kim, S.H. Oh, K.C. Kim, W.T. Kim, D.H. Kim. Met. Mater. Int. 23 (2017) 308.
8.6 | 1.1 | 0.3 | 0 | 0.14 | 170 | 24 | 86 | J.K. Kim, S.H. Oh, K.C. Kim, W.T. Kim, D.H. Kim. Met. Mater. Int. 23 (2017) 308.
8.6 | 1.1 | 0.3 | 0 | 0.14 | 225 | 1 | 70 | J.K. Kim, S.H. Oh, K.C. Kim, W.T. Kim, D.H. Kim. Met. Mater. Int. 23 (2017) 308.
8.6 | 1.1 | 0.3 | 0 | 0.14 | 225 | 4 | 86 | J.K. Kim, S.H. Oh, K.C. Kim, W.T. Kim, D.H. Kim. Met. Mater. Int. 23 (2017) 308.
8.6 | 1.1 | 0.3 | 0 | 0.14 | 225 | 8 | 83.2 | J.K. Kim, S.H. Oh, K.C. Kim, W.T. Kim, D.H. Kim. Met. Mater. Int. 23 (2017) 308.
8.6 | 1.1 | 0.3 | 0 | 0.14 | 225 | 12 | 83.2 | J.K. Kim, S.H. Oh, K.C. Kim, W.T. Kim, D.H. Kim. Met. Mater. Int. 23 (2017) 308.
8.6 | 1.1 | 0.3 | 0 | 0.14 | 225 | 16 | 82.3 | J.K. Kim, S.H. Oh, K.C. Kim, W.T. Kim, D.H. Kim. Met. Mater. Int. 23 (2017) 308.
8.6 | 1.1 | 0.3 | 0 | 0.14 | 225 | 20 | 80.2 | J.K. Kim, S.H. Oh, K.C. Kim, W.T. Kim, D.H. Kim. Met. Mater. Int. 23 (2017) 308.
8.6 | 1.1 | 0.3 | 0 | 0.14 | 225 | 24 | 81 | J.K. Kim, S.H. Oh, K.C. Kim, W.T. Kim, D.H. Kim. Met. Mater. Int. 23 (2017) 308.
8.6 | 1.1 | 0.3 | 0 | 0.14 | 250 | 1 | 67.5 | J.K. Kim, S.H. Oh, K.C. Kim, W.T. Kim, D.H. Kim. Met. Mater. Int. 23 (2017) 308.
8.6 | 1.1 | 0.3 | 0 | 0.14 | 250 | 4 | 84.2 | J.K. Kim, S.H. Oh, K.C. Kim, W.T. Kim, D.H. Kim. Met. Mater. Int. 23 (2017) 308.
8.6 | 1.1 | 0.3 | 0 | 0.14 | 250 | 8 | 84.4 | J.K. Kim, S.H. Oh, K.C. Kim, W.T. Kim, D.H. Kim. Met. Mater. Int. 23 (2017) 308.
8.6 | 1.1 | 0.3 | 0 | 0.14 | 250 | 12 | 79.8 | J.K. Kim, S.H. Oh, K.C. Kim, W.T. Kim, D.H. Kim. Met. Mater. Int. 23 (2017) 308.
8.6 | 1.1 | 0.3 | 0 | 0.14 | 250 | 16 | 77.5 | J.K. Kim, S.H. Oh, K.C. Kim, W.T. Kim, D.H. Kim. Met. Mater. Int. 23 (2017) 308.
8.6 | 1.1 | 0.3 | 0 | 0.14 | 250 | 20 | 77 | J.K. Kim, S.H. Oh, K.C. Kim, W.T. Kim, D.H. Kim. Met. Mater. Int. 23 (2017) 308.
8.6 | 1.1 | 0.3 | 0 | 0.14 | 250 | 24 | 76.4 | J.K. Kim, S.H. Oh, K.C. Kim, W.T. Kim, D.H. Kim. Met. Mater. Int. 23 (2017) 308.
8.6 | 1.1 | 0.3 | 0 | 0.14 | 300 | 1 | 73.5 | J.K. Kim, S.H. Oh, K.C. Kim, W.T. Kim, D.H. Kim. Met. Mater. Int. 23 (2017) 308.
8.6 | 1.1 | 0.3 | 0 | 0.14 | 300 | 4 | 70 | J.K. Kim, S.H. Oh, K.C. Kim, W.T. Kim, D.H. Kim. Met. Mater. Int. 23 (2017) 308.
8.6 | 1.1 | 0.3 | 0 | 0.14 | 300 | 8 | 74.8 | J.K. Kim, S.H. Oh, K.C. Kim, W.T. Kim, D.H. Kim. Met. Mater. Int. 23 (2017) 308.
8.6 | 1.1 | 0.3 | 0 | 0.14 | 300 | 12 | 70.5 | J.K. Kim, S.H. Oh, K.C. Kim, W.T. Kim, D.H. Kim. Met. Mater. Int. 23 (2017) 308.
8.6 | 1.1 | 0.3 | 0 | 0.14 | 300 | 16 | 74.8 | J.K. Kim, S.H. Oh, K.C. Kim, W.T. Kim, D.H. Kim. Met. Mater. Int. 23 (2017) 308.
8.6 | 1.1 | 0.3 | 0 | 0.14 | 300 | 20 | 72.7 | J.K. Kim, S.H. Oh, K.C. Kim, W.T. Kim, D.H. Kim. Met. Mater. Int. 23 (2017) 308.
8.6 | 1.1 | 0.3 | 0 | 0.14 | 300 | 24 | 74.9 | J.K. Kim, S.H. Oh, K.C. Kim, W.T. Kim, D.H. Kim. Met. Mater. Int. 23 (2017) 308.
8.6 | 1.1 | 0.3 | 0 | 0.14 | 350 | 1 | 72 | J.K. Kim, S.H. Oh, K.C. Kim, W.T. Kim, D.H. Kim. Met. Mater. Int. 23 (2017) 308.
8.6 | 1.1 | 0.3 | 0 | 0.14 | 350 | 4 | 69.8 | J.K. Kim, S.H. Oh, K.C. Kim, W.T. Kim, D.H. Kim. Met. Mater. Int. 23 (2017) 308.
8.6 | 1.1 | 0.3 | 0 | 0.14 | 350 | 8 | 65.8 | J.K. Kim, S.H. Oh, K.C. Kim, W.T. Kim, D.H. Kim. Met. Mater. Int. 23 (2017) 308.
8.6 | 1.1 | 0.3 | 0 | 0.14 | 350 | 12 | 65.6 | J.K. Kim, S.H. Oh, K.C. Kim, W.T. Kim, D.H. Kim. Met. Mater. Int. 23 (2017) 308.
8.6 | 1.1 | 0.3 | 0 | 0.14 | 350 | 16 | 67.3 | J.K. Kim, S.H. Oh, K.C. Kim, W.T. Kim, D.H. Kim. Met. Mater. Int. 23 (2017) 308.
8.6 | 1.1 | 0.3 | 0 | 0.14 | 350 | 20 | 65.5 | J.K. Kim, S.H. Oh, K.C. Kim, W.T. Kim, D.H. Kim. Met. Mater. Int. 23 (2017) 308.
8.6 | 1.1 | 0.3 | 0 | 0.14 | 350 | 24 | 65.2 | J.K. Kim, S.H. Oh, K.C. Kim, W.T. Kim, D.H. Kim. Met. Mater. Int. 23 (2017) 308.
8.2 | 0 | 0.3 | 0 | 0.13 | 150 | 1 | 54.8 | J.K. Kim, S.H. Oh, K.C. Kim, W.T. Kim, D.H. Kim. Met. Mater. Int. 23 (2017) 308.
8.2 | 0 | 0.3 | 0 | 0.13 | 150 | 4 | 57.5 | J.K. Kim, S.H. Oh, K.C. Kim, W.T. Kim, D.H. Kim. Met. Mater. Int. 23 (2017) 308.
8.2 | 0 | 0.3 | 0 | 0.13 | 150 | 8 | 64.1 | J.K. Kim, S.H. Oh, K.C. Kim, W.T. Kim, D.H. Kim. Met. Mater. Int. 23 (2017) 308.
8.2 | 0 | 0.3 | 0 | 0.13 | 150 | 12 | 64.5 | J.K. Kim, S.H. Oh, K.C. Kim, W.T. Kim, D.H. Kim. Met. Mater. Int. 23 (2017) 308.
8.2 | 0 | 0.3 | 0 | 0.13 | 150 | 16 | 72.4 | J.K. Kim, S.H. Oh, K.C. Kim, W.T. Kim, D.H. Kim. Met. Mater. Int. 23 (2017) 308.
8.2 | 0 | 0.3 | 0 | 0.13 | 150 | 20 | 72.5 | J.K. Kim, S.H. Oh, K.C. Kim, W.T. Kim, D.H. Kim. Met. Mater. Int. 23 (2017) 308.
8.2 | 0 | 0.3 | 0 | 0.13 | 150 | 24 | 71 | J.K. Kim, S.H. Oh, K.C. Kim, W.T. Kim, D.H. Kim. Met. Mater. Int. 23 (2017) 308.
8.2 | 0 | 0.3 | 0 | 0.13 | 170 | 1 | 57.5 | J.K. Kim, S.H. Oh, K.C. Kim, W.T. Kim, D.H. Kim. Met. Mater. Int. 23 (2017) 308.
8.2 | 0 | 0.3 | 0 | 0.13 | 170 | 4 | 66 | J.K. Kim, S.H. Oh, K.C. Kim, W.T. Kim, D.H. Kim. Met. Mater. Int. 23 (2017) 308.
8.2 | 0 | 0.3 | 0 | 0.13 | 170 | 8 | 75 | J.K. Kim, S.H. Oh, K.C. Kim, W.T. Kim, D.H. Kim. Met. Mater. Int. 23 (2017) 308.
8.2 | 0 | 0.3 | 0 | 0.13 | 170 | 12 | 77.5 | J.K. Kim, S.H. Oh, K.C. Kim, W.T. Kim, D.H. Kim. Met. Mater. Int. 23 (2017) 308.
8.2 | 0 | 0.3 | 0 | 0.13 | 170 | 16 | 80 | J.K. Kim, S.H. Oh, K.C. Kim, W.T. Kim, D.H. Kim. Met. Mater. Int. 23 (2017) 308.
8.2 | 0 | 0.3 | 0 | 0.13 | 170 | 20 | 74.3 | J.K. Kim, S.H. Oh, K.C. Kim, W.T. Kim, D.H. Kim. Met. Mater. Int. 23 (2017) 308.
8.2 | 0 | 0.3 | 0 | 0.13 | 170 | 24 | 74 | J.K. Kim, S.H. Oh, K.C. Kim, W.T. Kim, D.H. Kim. Met. Mater. Int. 23 (2017) 308.
8.2 | 0 | 0.3 | 0 | 0.13 | 225 | 1 | 61.7 | J.K. Kim, S.H. Oh, K.C. Kim, W.T. Kim, D.H. Kim. Met. Mater. Int. 23 (2017) 308.
8.2 | 0 | 0.3 | 0 | 0.13 | 225 | 4 | 76.5 | J.K. Kim, S.H. Oh, K.C. Kim, W.T. Kim, D.H. Kim. Met. Mater. Int. 23 (2017) 308.
8.2 | 0 | 0.3 | 0 | 0.13 | 225 | 8 | 77 | J.K. Kim, S.H. Oh, K.C. Kim, W.T. Kim, D.H. Kim. Met. Mater. Int. 23 (2017) 308.
8.2 | 0 | 0.3 | 0 | 0.13 | 225 | 12 | 74.9 | J.K. Kim, S.H. Oh, K.C. Kim, W.T. Kim, D.H. Kim. Met. Mater. Int. 23 (2017) 308.
8.2 | 0 | 0.3 | 0 | 0.13 | 225 | 16 | 74 | J.K. Kim, S.H. Oh, K.C. Kim, W.T. Kim, D.H. Kim. Met. Mater. Int. 23 (2017) 308.
8.2 | 0 | 0.3 | 0 | 0.13 | 225 | 20 | 72.5 | J.K. Kim, S.H. Oh, K.C. Kim, W.T. Kim, D.H. Kim. Met. Mater. Int. 23 (2017) 308.
8.2 | 0 | 0.3 | 0 | 0.13 | 225 | 24 | 73 | J.K. Kim, S.H. Oh, K.C. Kim, W.T. Kim, D.H. Kim. Met. Mater. Int. 23 (2017) 308.
8.2 | 0 | 0.3 | 0 | 0.13 | 250 | 1 | 65.2 | J.K. Kim, S.H. Oh, K.C. Kim, W.T. Kim, D.H. Kim. Met. Mater. Int. 23 (2017) 308.
8.2 | 0 | 0.3 | 0 | 0.13 | 250 | 4 | 76 | J.K. Kim, S.H. Oh, K.C. Kim, W.T. Kim, D.H. Kim. Met. Mater. Int. 23 (2017) 308.
8.2 | 0 | 0.3 | 0 | 0.13 | 250 | 8 | 75.5 | J.K. Kim, S.H. Oh, K.C. Kim, W.T. Kim, D.H. Kim. Met. Mater. Int. 23 (2017) 308.
8.2 | 0 | 0.3 | 0 | 0.13 | 250 | 12 | 72.5 | J.K. Kim, S.H. Oh, K.C. Kim, W.T. Kim, D.H. Kim. Met. Mater. Int. 23 (2017) 308.
8.2 | 0 | 0.3 | 0 | 0.13 | 250 | 16 | 72.5 | J.K. Kim, S.H. Oh, K.C. Kim, W.T. Kim, D.H. Kim. Met. Mater. Int. 23 (2017) 308.
8.2 | 0 | 0.3 | 0 | 0.13 | 250 | 20 | 71.5 | J.K. Kim, S.H. Oh, K.C. Kim, W.T. Kim, D.H. Kim. Met. Mater. Int. 23 (2017) 308.
8.2 | 0 | 0.3 | 0 | 0.13 | 250 | 24 | 71.8 | J.K. Kim, S.H. Oh, K.C. Kim, W.T. Kim, D.H. Kim. Met. Mater. Int. 23 (2017) 308.
8.2 | 0 | 0.3 | 0 | 0.13 | 300 | 1 | 64.2 | J.K. Kim, S.H. Oh, K.C. Kim, W.T. Kim, D.H. Kim. Met. Mater. Int. 23 (2017) 308.
8.2 | 0 | 0.3 | 0 | 0.13 | 300 | 4 | 64.2 | J.K. Kim, S.H. Oh, K.C. Kim, W.T. Kim, D.H. Kim. Met. Mater. Int. 23 (2017) 308.
8.2 | 0 | 0.3 | 0 | 0.13 | 300 | 8 | 68.5 | J.K. Kim, S.H. Oh, K.C. Kim, W.T. Kim, D.H. Kim. Met. Mater. Int. 23 (2017) 308.
8.2 | 0 | 0.3 | 0 | 0.13 | 300 | 12 | 67.5 | J.K. Kim, S.H. Oh, K.C. Kim, W.T. Kim, D.H. Kim. Met. Mater. Int. 23 (2017) 308.
8.2 | 0 | 0.3 | 0 | 0.13 | 300 | 16 | 62.5 | J.K. Kim, S.H. Oh, K.C. Kim, W.T. Kim, D.H. Kim. Met. Mater. Int. 23 (2017) 308.
8.2 | 0 | 0.3 | 0 | 0.13 | 300 | 20 | 62.4 | J.K. Kim, S.H. Oh, K.C. Kim, W.T. Kim, D.H. Kim. Met. Mater. Int. 23 (2017) 308.
8.2 | 0 | 0.3 | 0 | 0.13 | 300 | 24 | 62.5 | J.K. Kim, S.H. Oh, K.C. Kim, W.T. Kim, D.H. Kim. Met. Mater. Int. 23 (2017) 308.
8.2 | 0 | 0.3 | 0 | 0.13 | 350 | 1 | 64.2 | J.K. Kim, S.H. Oh, K.C. Kim, W.T. Kim, D.H. Kim. Met. Mater. Int. 23 (2017) 308.
8.2 | 0 | 0.3 | 0 | 0.13 | 350 | 4 | 65 | J.K. Kim, S.H. Oh, K.C. Kim, W.T. Kim, D.H. Kim. Met. Mater. Int. 23 (2017) 308.
8.2 | 0 | 0.3 | 0 | 0.13 | 350 | 8 | 70 | J.K. Kim, S.H. Oh, K.C. Kim, W.T. Kim, D.H. Kim. Met. Mater. Int. 23 (2017) 308.
8.2 | 0 | 0.3 | 0 | 0.13 | 350 | 12 | 68 | J.K. Kim, S.H. Oh, K.C. Kim, W.T. Kim, D.H. Kim. Met. Mater. Int. 23 (2017) 308.
8.2 | 0 | 0.3 | 0 | 0.13 | 350 | 16 | 65 | J.K. Kim, S.H. Oh, K.C. Kim, W.T. Kim, D.H. Kim. Met. Mater. Int. 23 (2017) 308.
8.2 | 0 | 0.3 | 0 | 0.13 | 350 | 20 | 66 | J.K. Kim, S.H. Oh, K.C. Kim, W.T. Kim, D.H. Kim. Met. Mater. Int. 23 (2017) 308.
8.2 | 0 | 0.3 | 0 | 0.13 | 350 | 24 | 65 | J.K. Kim, S.H. Oh, K.C. Kim, W.T. Kim, D.H. Kim. Met. Mater. Int. 23 (2017) 308.
6.1 | 0 | 0 | 0 | 0.15 | 200 | 0 | 55 | S. Saikawa, Y. Ebata, K. Terayama, S. Ikeno, E. Yanagihara. Mater. Sci. Forum. 783-786 (2014) 467-471.
6.1 | 0 | 0 | 0 | 0.15 | 200 | 3 | 55.5 | S. Saikawa, Y. Ebata, K. Terayama, S. Ikeno, E. Yanagihara. Mater. Sci. Forum. 783-786 (2014) 467-471.
6.1 | 0 | 0 | 0 | 0.15 | 200 | 6 | 58 | S. Saikawa, Y. Ebata, K. Terayama, S. Ikeno, E. Yanagihara. Mater. Sci. Forum. 783-786 (2014) 467-471.
6.1 | 0 | 0 | 0 | 0.15 | 200 | 12 | 59.4 | S. Saikawa, Y. Ebata, K. Terayama, S. Ikeno, E. Yanagihara. Mater. Sci. Forum. 783-786 (2014) 467-471.
6.1 | 0 | 0 | 0 | 0.15 | 200 | 22 | 62 | S. Saikawa, Y. Ebata, K. Terayama, S. Ikeno, E. Yanagihara. Mater. Sci. Forum. 783-786 (2014) 467-471.
6.1 | 0 | 0 | 0 | 0.15 | 200 | 42 | 65 | S. Saikawa, Y. Ebata, K. Terayama, S. Ikeno, E. Yanagihara. Mater. Sci. Forum. 783-786 (2014) 467-471.
6.1 | 0 | 0 | 0 | 0.15 | 200 | 72 | 68 | S. Saikawa, Y. Ebata, K. Terayama, S. Ikeno, E. Yanagihara. Mater. Sci. Forum. 783-786 (2014) 467-471.
6.1 | 0 | 0 | 0 | 0.15 | 200 | 167 | 67.5 | S. Saikawa, Y. Ebata, K. Terayama, S. Ikeno, E. Yanagihara. Mater. Sci. Forum. 783-786 (2014) 467-471.
6.1 | 0 | 0 | 0 | 0.15 | 200 | 350 | 67 | S. Saikawa, Y. Ebata, K. Terayama, S. Ikeno, E. Yanagihara. Mater. Sci. Forum. 783-786 (2014) 467-471.
6.1 | 0 | 0 | 0 | 0.15 | 225 | 0 | 55 | S. Saikawa, Y. Ebata, K. Terayama, S. Ikeno, E. Yanagihara. Mater. Sci. Forum. 783-786 (2014) 467-471.
6.1 | 0 | 0 | 0 | 0.15 | 225 | 3 | 55 | S. Saikawa, Y. Ebata, K. Terayama, S. Ikeno, E. Yanagihara. Mater. Sci. Forum. 783-786 (2014) 467-471.
6.1 | 0 | 0 | 0 | 0.15 | 225 | 6 | 58 | S. Saikawa, Y. Ebata, K. Terayama, S. Ikeno, E. Yanagihara. Mater. Sci. Forum. 783-786 (2014) 467-471.
6.1 | 0 | 0 | 0 | 0.15 | 225 | 12 | 58.8 | S. Saikawa, Y. Ebata, K. Terayama, S. Ikeno, E. Yanagihara. Mater. Sci. Forum. 783-786 (2014) 467-471.
6.1 | 0 | 0 | 0 | 0.15 | 225 | 22 | 62 | S. Saikawa, Y. Ebata, K. Terayama, S. Ikeno, E. Yanagihara. Mater. Sci. Forum. 783-786 (2014) 467-471.
6.1 | 0 | 0 | 0 | 0.15 | 225 | 42 | 65 | S. Saikawa, Y. Ebata, K. Terayama, S. Ikeno, E. Yanagihara. Mater. Sci. Forum. 783-786 (2014) 467-471.
6.1 | 0 | 0 | 0 | 0.15 | 225 | 72 | 64.5 | S. Saikawa, Y. Ebata, K. Terayama, S. Ikeno, E. Yanagihara. Mater. Sci. Forum. 783-786 (2014) 467-471.
6.1 | 0 | 0 | 0 | 0.15 | 225 | 167 | 64.3 | S. Saikawa, Y. Ebata, K. Terayama, S. Ikeno, E. Yanagihara. Mater. Sci. Forum. 783-786 (2014) 467-471.
6.1 | 0 | 0 | 0 | 0.15 | 225 | 350 | 64 | S. Saikawa, Y. Ebata, K. Terayama, S. Ikeno, E. Yanagihara. Mater. Sci. Forum. 783-786 (2014) 467-471.
6.1 | 0 | 0 | 0 | 0.15 | 250 | 0 | 55 | S. Saikawa, Y. Ebata, K. Terayama, S. Ikeno, E. Yanagihara. Mater. Sci. Forum. 783-786 (2014) 467-471.
6.1 | 0 | 0 | 0 | 0.15 | 250 | 3 | 55.3 | S. Saikawa, Y. Ebata, K. Terayama, S. Ikeno, E. Yanagihara. Mater. Sci. Forum. 783-786 (2014) 467-471.
6.1 | 0 | 0 | 0 | 0.15 | 250 | 6 | 58 | S. Saikawa, Y. Ebata, K. Terayama, S. Ikeno, E. Yanagihara. Mater. Sci. Forum. 783-786 (2014) 467-471.
6.1 | 0 | 0 | 0 | 0.15 | 250 | 12 | 60.5 | S. Saikawa, Y. Ebata, K. Terayama, S. Ikeno, E. Yanagihara. Mater. Sci. Forum. 783-786 (2014) 467-471.
6.1 | 0 | 0 | 0 | 0.15 | 250 | 22 | 60 | S. Saikawa, Y. Ebata, K. Terayama, S. Ikeno, E. Yanagihara. Mater. Sci. Forum. 783-786 (2014) 467-471.
6.1 | 0 | 0 | 0 | 0.15 | 250 | 42 | 60 | S. Saikawa, Y. Ebata, K. Terayama, S. Ikeno, E. Yanagihara. Mater. Sci. Forum. 783-786 (2014) 467-471.
6.1 | 0 | 0 | 0 | 0.15 | 250 | 72 | 59.8 | S. Saikawa, Y. Ebata, K. Terayama, S. Ikeno, E. Yanagihara. Mater. Sci. Forum. 783-786 (2014) 467-471.
6.1 | 0 | 0 | 0 | 0.15 | 250 | 167 | 60.2 | S. Saikawa, Y. Ebata, K. Terayama, S. Ikeno, E. Yanagihara. Mater. Sci. Forum. 783-786 (2014) 467-471.
5.3 | 0 | 0.36 | 0 | 0.15 | 200 | 0 | 55 | S. Saikawa, Y. Ebata, K. Terayama, S. Ikeno, E. Yanagihara. Mater. Sci. Forum. 783-786 (2014) 467-471.
5.3 | 0 | 0.36 | 0 | 0.15 | 200 | 3 | 58 | S. Saikawa, Y. Ebata, K. Terayama, S. Ikeno, E. Yanagihara. Mater. Sci. Forum. 783-786 (2014) 467-471.
5.3 | 0 | 0.36 | 0 | 0.15 | 200 | 6 | 57 | S. Saikawa, Y. Ebata, K. Terayama, S. Ikeno, E. Yanagihara. Mater. Sci. Forum. 783-786 (2014) 467-471.
5.3 | 0 | 0.36 | 0 | 0.15 | 200 | 12 | 62 | S. Saikawa, Y. Ebata, K. Terayama, S. Ikeno, E. Yanagihara. Mater. Sci. Forum. 783-786 (2014) 467-471.
5.3 | 0 | 0.36 | 0 | 0.15 | 200 | 22 | 64.5 | S. Saikawa, Y. Ebata, K. Terayama, S. Ikeno, E. Yanagihara. Mater. Sci. Forum. 783-786 (2014) 467-471.
5.3 | 0 | 0.36 | 0 | 0.15 | 200 | 42 | 68 | S. Saikawa, Y. Ebata, K. Terayama, S. Ikeno, E. Yanagihara. Mater. Sci. Forum. 783-786 (2014) 467-471.
5.3 | 0 | 0.36 | 0 | 0.15 | 200 | 72 | 67.5 | S. Saikawa, Y. Ebata, K. Terayama, S. Ikeno, E. Yanagihara. Mater. Sci. Forum. 783-786 (2014) 467-471.
5.3 | 0 | 0.36 | 0 | 0.15 | 200 | 167 | 67.5 | S. Saikawa, Y. Ebata, K. Terayama, S. Ikeno, E. Yanagihara. Mater. Sci. Forum. 783-786 (2014) 467-471.
5.3 | 0 | 0.36 | 0 | 0.15 | 200 | 350 | 67.2 | S. Saikawa, Y. Ebata, K. Terayama, S. Ikeno, E. Yanagihara. Mater. Sci. Forum. 783-786 (2014) 467-471.
5.3 | 0 | 0.36 | 0 | 0.15 | 225 | 0 | 55 | S. Saikawa, Y. Ebata, K. Terayama, S. Ikeno, E. Yanagihara. Mater. Sci. Forum. 783-786 (2014) 467-471.
5.3 | 0 | 0.36 | 0 | 0.15 | 225 | 3 | 57 | S. Saikawa, Y. Ebata, K. Terayama, S. Ikeno, E. Yanagihara. Mater. Sci. Forum. 783-786 (2014) 467-471.
5.3 | 0 | 0.36 | 0 | 0.15 | 225 | 6 | 57.5 | S. Saikawa, Y. Ebata, K. Terayama, S. Ikeno, E. Yanagihara. Mater. Sci. Forum. 783-786 (2014) 467-471.
5.3 | 0 | 0.36 | 0 | 0.15 | 225 | 12 | 63 | S. Saikawa, Y. Ebata, K. Terayama, S. Ikeno, E. Yanagihara. Mater. Sci. Forum. 783-786 (2014) 467-471.
5.3 | 0 | 0.36 | 0 | 0.15 | 225 | 22 | 62.8 | S. Saikawa, Y. Ebata, K. Terayama, S. Ikeno, E. Yanagihara. Mater. Sci. Forum. 783-786 (2014) 467-471.
5.3 | 0 | 0.36 | 0 | 0.15 | 225 | 42 | 62.6 | S. Saikawa, Y. Ebata, K. Terayama, S. Ikeno, E. Yanagihara. Mater. Sci. Forum. 783-786 (2014) 467-471.
5.3 | 0 | 0.36 | 0 | 0.15 | 225 | 72 | 62.4 | S. Saikawa, Y. Ebata, K. Terayama, S. Ikeno, E. Yanagihara. Mater. Sci. Forum. 783-786 (2014) 467-471.
5.3 | 0 | 0.36 | 0 | 0.15 | 225 | 167 | 62.5 | S. Saikawa, Y. Ebata, K. Terayama, S. Ikeno, E. Yanagihara. Mater. Sci. Forum. 783-786 (2014) 467-471.
5.3 | 0 | 0.36 | 0 | 0.15 | 225 | 350 | 63 | S. Saikawa, Y. Ebata, K. Terayama, S. Ikeno, E. Yanagihara. Mater. Sci. Forum. 783-786 (2014) 467-471.
5.3 | 0 | 0.36 | 0 | 0.15 | 250 | 0 | 55 | S. Saikawa, Y. Ebata, K. Terayama, S. Ikeno, E. Yanagihara. Mater. Sci. Forum. 783-786 (2014) 467-471.
5.3 | 0 | 0.36 | 0 | 0.15 | 250 | 3 | 57 | S. Saikawa, Y. Ebata, K. Terayama, S. Ikeno, E. Yanagihara. Mater. Sci. Forum. 783-786 (2014) 467-471.
5.3 | 0 | 0.36 | 0 | 0.15 | 250 | 6 | 61.8 | S. Saikawa, Y. Ebata, K. Terayama, S. Ikeno, E. Yanagihara. Mater. Sci. Forum. 783-786 (2014) 467-471.
5.3 | 0 | 0.36 | 0 | 0.15 | 250 | 12 | 61.5 | S. Saikawa, Y. Ebata, K. Terayama, S. Ikeno, E. Yanagihara. Mater. Sci. Forum. 783-786 (2014) 467-471.
5.3 | 0 | 0.36 | 0 | 0.15 | 250 | 22 | 61.3 | S. Saikawa, Y. Ebata, K. Terayama, S. Ikeno, E. Yanagihara. Mater. Sci. Forum. 783-786 (2014) 467-471.
5.3 | 0 | 0.36 | 0 | 0.15 | 250 | 42 | 61.5 | S. Saikawa, Y. Ebata, K. Terayama, S. Ikeno, E. Yanagihara. Mater. Sci. Forum. 783-786 (2014) 467-471.
5.3 | 0 | 0.36 | 0 | 0.15 | 250 | 72 | 61 | S. Saikawa, Y. Ebata, K. Terayama, S. Ikeno, E. Yanagihara. Mater. Sci. Forum. 783-786 (2014) 467-471.
5.3 | 0 | 0.36 | 0 | 0.15 | 250 | 167 | 61 | S. Saikawa, Y. Ebata, K. Terayama, S. Ikeno, E. Yanagihara. Mater. Sci. Forum. 783-786 (2014) 467-471.
0 | 0 | 1.6 | 0.3 | 0 | 200 | 0 | 50 | K. Oh-ishi, R. Watanabe, C.L. Mendis, K. Hono. Mater. Sci. Eng., A. 526 (2009) 177.
0 | 0 | 1.6 | 0.3 | 0 | 200 | 0.2 | 52.4 | K. Oh-ishi, R. Watanabe, C.L. Mendis, K. Hono. Mater. Sci. Eng., A. 526 (2009) 177.
0 | 0 | 1.6 | 0.3 | 0 | 200 | 1.5 | 54 | K. Oh-ishi, R. Watanabe, C.L. Mendis, K. Hono. Mater. Sci. Eng., A. 526 (2009) 177.
0 | 0 | 1.6 | 0.3 | 0 | 200 | 3 | 55 | K. Oh-ishi, R. Watanabe, C.L. Mendis, K. Hono. Mater. Sci. Eng., A. 526 (2009) 177.
0 | 0 | 1.6 | 0.3 | 0 | 200 | 8 | 57.5 | K. Oh-ishi, R. Watanabe, C.L. Mendis, K. Hono. Mater. Sci. Eng., A. 526 (2009) 177.
0 | 0 | 1.6 | 0.3 | 0 | 200 | 30 | 60 | K. Oh-ishi, R. Watanabe, C.L. Mendis, K. Hono. Mater. Sci. Eng., A. 526 (2009) 177.
0 | 0 | 1.6 | 0.3 | 0 | 200 | 70 | 62.3 | K. Oh-ishi, R. Watanabe, C.L. Mendis, K. Hono. Mater. Sci. Eng., A. 526 (2009) 177.
0 | 0 | 1.6 | 0.3 | 0 | 200 | 110 | 60 | K. Oh-ishi, R. Watanabe, C.L. Mendis, K. Hono. Mater. Sci. Eng., A. 526 (2009) 177.
0 | 0 | 1.6 | 0.3 | 0 | 200 | 220 | 57.2 | K. Oh-ishi, R. Watanabe, C.L. Mendis, K. Hono. Mater. Sci. Eng., A. 526 (2009) 177.
0 | 0 | 1.6 | 0.3 | 0 | 200 | 360 | 55 | K. Oh-ishi, R. Watanabe, C.L. Mendis, K. Hono. Mater. Sci. Eng., A. 526 (2009) 177.
2 | 0 | 2.4 | 0 | 0 | 160 | 0.1 | 51 | C.L. Mendis, K. Oh-ishi, K. Hono. Mater. Sci. Eng., A. 527 (2010) 973.
2 | 0 | 2.4 | 0 | 0 | 160 | 2 | 53 | C.L. Mendis, K. Oh-ishi, K. Hono. Mater. Sci. Eng., A. 527 (2010) 973.
2 | 0 | 2.4 | 0 | 0 | 160 | 4 | 56 | C.L. Mendis, K. Oh-ishi, K. Hono. Mater. Sci. Eng., A. 527 (2010) 973.
2 | 0 | 2.4 | 0 | 0 | 160 | 8 | 62 | C.L. Mendis, K. Oh-ishi, K. Hono. Mater. Sci. Eng., A. 527 (2010) 973.
2 | 0 | 2.4 | 0 | 0 | 160 | 12 | 64.5 | C.L. Mendis, K. Oh-ishi, K. Hono. Mater. Sci. Eng., A. 527 (2010) 973.
2 | 0 | 2.4 | 0 | 0 | 160 | 16 | 70.1 | C.L. Mendis, K. Oh-ishi, K. Hono. Mater. Sci. Eng., A. 527 (2010) 973.
2 | 0 | 2.4 | 0 | 0 | 160 | 20 | 74.2 | C.L. Mendis, K. Oh-ishi, K. Hono. Mater. Sci. Eng., A. 527 (2010) 973.
2 | 0 | 2.4 | 0 | 0 | 160 | 24 | 71 | C.L. Mendis, K. Oh-ishi, K. Hono. Mater. Sci. Eng., A. 527 (2010) 973.
2 | 0 | 2.4 | 0 | 0 | 160 | 32 | 75.6 | C.L. Mendis, K. Oh-ishi, K. Hono. Mater. Sci. Eng., A. 527 (2010) 973.
2 | 0 | 2.4 | 0 | 0 | 160 | 48 | 74.8 | C.L. Mendis, K. Oh-ishi, K. Hono. Mater. Sci. Eng., A. 527 (2010) 973.
2 | 0 | 2.4 | 0 | 0 | 160 | 72 | 72.5 | C.L. Mendis, K. Oh-ishi, K. Hono. Mater. Sci. Eng., A. 527 (2010) 973.
2 | 0 | 2.4 | 0 | 0 | 160 | 120 | 72.6 | C.L. Mendis, K. Oh-ishi, K. Hono. Mater. Sci. Eng., A. 527 (2010) 973.
2 | 0 | 2.4 | 0 | 0 | 160 | 168 | 73 | C.L. Mendis, K. Oh-ishi, K. Hono. Mater. Sci. Eng., A. 527 (2010) 973.
2 | 0 | 2.4 | 0 | 0 | 160 | 240 | 72 | C.L. Mendis, K. Oh-ishi, K. Hono. Mater. Sci. Eng., A. 527 (2010) 973.
2 | 0 | 2.4 | 0 | 0 | 160 | 360 | 75.1 | C.L. Mendis, K. Oh-ishi, K. Hono. Mater. Sci. Eng., A. 527 (2010) 973.
2 | 0 | 2.4 | 0 | 0 | 160 | 680 | 72 | C.L. Mendis, K. Oh-ishi, K. Hono. Mater. Sci. Eng., A. 527 (2010) 973.
2 | 0 | 2.4 | 0 | 0 | 160 | 1100 | 70.3 | C.L. Mendis, K. Oh-ishi, K. Hono. Mater. Sci. Eng., A. 527 (2010) 973.
2 | 0 | 2.4 | 0 | 0 | 160 | 1560 | 72 | C.L. Mendis, K. Oh-ishi, K. Hono. Mater. Sci. Eng., A. 527 (2010) 973.
0 | 0 | 2.4 | 0 | 0 | 160 | 0.1 | 47.1 | C.L. Mendis, K. Oh-ishi, K. Hono. Mater. Sci. Eng., A. 527 (2010) 973.
0 | 0 | 2.4 | 0 | 0 | 160 | 1 | 48 | C.L. Mendis, K. Oh-ishi, K. Hono. Mater. Sci. Eng., A. 527 (2010) 973.
0 | 0 | 2.4 | 0 | 0 | 160 | 2 | 49 | C.L. Mendis, K. Oh-ishi, K. Hono. Mater. Sci. Eng., A. 527 (2010) 973.
0 | 0 | 2.4 | 0 | 0 | 160 | 4 | 50.7 | C.L. Mendis, K. Oh-ishi, K. Hono. Mater. Sci. Eng., A. 527 (2010) 973.
0 | 0 | 2.4 | 0 | 0 | 160 | 8 | 56.5 | C.L. Mendis, K. Oh-ishi, K. Hono. Mater. Sci. Eng., A. 527 (2010) 973.
0 | 0 | 2.4 | 0 | 0 | 160 | 16 | 57.5 | C.L. Mendis, K. Oh-ishi, K. Hono. Mater. Sci. Eng., A. 527 (2010) 973.
0 | 0 | 2.4 | 0 | 0 | 160 | 24 | 62 | C.L. Mendis, K. Oh-ishi, K. Hono. Mater. Sci. Eng., A. 527 (2010) 973.
0 | 0 | 2.4 | 0 | 0 | 160 | 48 | 63 | C.L. Mendis, K. Oh-ishi, K. Hono. Mater. Sci. Eng., A. 527 (2010) 973.
0 | 0 | 2.4 | 0 | 0 | 160 | 72 | 64.8 | C.L. Mendis, K. Oh-ishi, K. Hono. Mater. Sci. Eng., A. 527 (2010) 973.
0 | 0 | 2.4 | 0 | 0 | 160 | 96 | 65 | C.L. Mendis, K. Oh-ishi, K. Hono. Mater. Sci. Eng., A. 527 (2010) 973.
0 | 0 | 2.4 | 0 | 0 | 160 | 120 | 66 | C.L. Mendis, K. Oh-ishi, K. Hono. Mater. Sci. Eng., A. 527 (2010) 973.
0 | 0 | 2.4 | 0 | 0 | 160 | 168 | 65.5 | C.L. Mendis, K. Oh-ishi, K. Hono. Mater. Sci. Eng., A. 527 (2010) 973.
0 | 0 | 2.4 | 0 | 0 | 160 | 240 | 65 | C.L. Mendis, K. Oh-ishi, K. Hono. Mater. Sci. Eng., A. 527 (2010) 973.
0 | 0 | 2.4 | 0 | 0 | 160 | 360 | 67 | C.L. Mendis, K. Oh-ishi, K. Hono. Mater. Sci. Eng., A. 527 (2010) 973.
0 | 0 | 2.4 | 0 | 0 | 160 | 480 | 64.6 | C.L. Mendis, K. Oh-ishi, K. Hono. Mater. Sci. Eng., A. 527 (2010) 973.
0 | 0 | 2.4 | 0 | 0 | 160 | 720 | 63.5 | C.L. Mendis, K. Oh-ishi, K. Hono. Mater. Sci. Eng., A. 527 (2010) 973.
0 | 0 | 2.4 | 0 | 0 | 160 | 1200 | 62 | C.L. Mendis, K. Oh-ishi, K. Hono. Mater. Sci. Eng., A. 527 (2010) 973.
0 | 0 | 2.4 | 0 | 0 | 160 | 1560 | 63.5 | C.L. Mendis, K. Oh-ishi, K. Hono. Mater. Sci. Eng., A. 527 (2010) 973.
0 | 0 | 2.4 | 0 | 0 | 160 | 2000 | 61.8 | C.L. Mendis, K. Oh-ishi, K. Hono. Mater. Sci. Eng., A. 527 (2010) 973.
0 | 0 | 2.4 | 0 | 0 | 160 | 2400 | 64.3 | C.L. Mendis, K. Oh-ishi, K. Hono. Mater. Sci. Eng., A. 527 (2010) 973.
0 | 0 | 2.4 | 0 | 0 | 160 | 4800 | 60.2 | C.L. Mendis, K. Oh-ishi, K. Hono. Mater. Sci. Eng., A. 527 (2010) 973.
0 | 0 | 2.3 | 0.06 | 0 | 200 | 0 | 60 | J.P. Eom, Q. Jin, S.G. Lim, B.Y. Hur, W.W. Park. Mater. Sci. Forum. 419-422 (2003) 307.
0 | 0 | 2.3 | 0.06 | 0 | 200 | 0.5 | 60 | J.P. Eom, Q. Jin, S.G. Lim, B.Y. Hur, W.W. Park. Mater. Sci. Forum. 419-422 (2003) 307.
0 | 0 | 2.3 | 0.06 | 0 | 200 | 1.2 | 61 | J.P. Eom, Q. Jin, S.G. Lim, B.Y. Hur, W.W. Park. Mater. Sci. Forum. 419-422 (2003) 307.
0 | 0 | 2.3 | 0.06 | 0 | 200 | 3 | 65 | J.P. Eom, Q. Jin, S.G. Lim, B.Y. Hur, W.W. Park. Mater. Sci. Forum. 419-422 (2003) 307.
0 | 0 | 2.3 | 0.06 | 0 | 200 | 5 | 68 | J.P. Eom, Q. Jin, S.G. Lim, B.Y. Hur, W.W. Park. Mater. Sci. Forum. 419-422 (2003) 307.
0 | 0 | 2.3 | 0.06 | 0 | 200 | 7 | 69 | J.P. Eom, Q. Jin, S.G. Lim, B.Y. Hur, W.W. Park. Mater. Sci. Forum. 419-422 (2003) 307.
0 | 0 | 2.3 | 0.06 | 0 | 200 | 14 | 75 | J.P. Eom, Q. Jin, S.G. Lim, B.Y. Hur, W.W. Park. Mater. Sci. Forum. 419-422 (2003) 307.
0 | 0 | 2.3 | 0.06 | 0 | 200 | 24 | 78 | J.P. Eom, Q. Jin, S.G. Lim, B.Y. Hur, W.W. Park. Mater. Sci. Forum. 419-422 (2003) 307.
0 | 0 | 2.3 | 0.06 | 0 | 200 | 42 | 83 | J.P. Eom, Q. Jin, S.G. Lim, B.Y. Hur, W.W. Park. Mater. Sci. Forum. 419-422 (2003) 307.
0 | 0 | 2.3 | 0.06 | 0 | 200 | 76 | 84 | J.P. Eom, Q. Jin, S.G. Lim, B.Y. Hur, W.W. Park. Mater. Sci. Forum. 419-422 (2003) 307.
0 | 0 | 2.3 | 0.06 | 0 | 200 | 127 | 83.5 | J.P. Eom, Q. Jin, S.G. Lim, B.Y. Hur, W.W. Park. Mater. Sci. Forum. 419-422 (2003) 307.
0 | 0 | 2.3 | 0.06 | 0 | 200 | 220 | 78.2 | J.P. Eom, Q. Jin, S.G. Lim, B.Y. Hur, W.W. Park. Mater. Sci. Forum. 419-422 (2003) 307.
0 | 0 | 2.3 | 0.19 | 0 | 200 | 0 | 60 | J.P. Eom, Q. Jin, S.G. Lim, B.Y. Hur, W.W. Park. Mater. Sci. Forum. 419-422 (2003) 307.
0 | 0 | 2.3 | 0.19 | 0 | 200 | 0.5 | 61 | J.P. Eom, Q. Jin, S.G. Lim, B.Y. Hur, W.W. Park. Mater. Sci. Forum. 419-422 (2003) 307.
0 | 0 | 2.3 | 0.19 | 0 | 200 | 1.2 | 62 | J.P. Eom, Q. Jin, S.G. Lim, B.Y. Hur, W.W. Park. Mater. Sci. Forum. 419-422 (2003) 307.
0 | 0 | 2.3 | 0.19 | 0 | 200 | 3 | 65 | J.P. Eom, Q. Jin, S.G. Lim, B.Y. Hur, W.W. Park. Mater. Sci. Forum. 419-422 (2003) 307.
0 | 0 | 2.3 | 0.19 | 0 | 200 | 5 | 70 | J.P. Eom, Q. Jin, S.G. Lim, B.Y. Hur, W.W. Park. Mater. Sci. Forum. 419-422 (2003) 307.
0 | 0 | 2.3 | 0.19 | 0 | 200 | 7 | 71 | J.P. Eom, Q. Jin, S.G. Lim, B.Y. Hur, W.W. Park. Mater. Sci. Forum. 419-422 (2003) 307.
0 | 0 | 2.3 | 0.19 | 0 | 200 | 14 | 75 | J.P. Eom, Q. Jin, S.G. Lim, B.Y. Hur, W.W. Park. Mater. Sci. Forum. 419-422 (2003) 307.
0 | 0 | 2.3 | 0.19 | 0 | 200 | 24 | 78 | J.P. Eom, Q. Jin, S.G. Lim, B.Y. Hur, W.W. Park. Mater. Sci. Forum. 419-422 (2003) 307.
0 | 0 | 2.3 | 0.19 | 0 | 200 | 42 | 81 | J.P. Eom, Q. Jin, S.G. Lim, B.Y. Hur, W.W. Park. Mater. Sci. Forum. 419-422 (2003) 307.
0 | 0 | 2.3 | 0.19 | 0 | 200 | 76 | 80 | J.P. Eom, Q. Jin, S.G. Lim, B.Y. Hur, W.W. Park. Mater. Sci. Forum. 419-422 (2003) 307.
0 | 0 | 2.3 | 0.19 | 0 | 200 | 127 | 78 | J.P. Eom, Q. Jin, S.G. Lim, B.Y. Hur, W.W. Park. Mater. Sci. Forum. 419-422 (2003) 307.
0 | 0 | 2.3 | 0.19 | 0 | 200 | 220 | 75 | J.P. Eom, Q. Jin, S.G. Lim, B.Y. Hur, W.W. Park. Mater. Sci. Forum. 419-422 (2003) 307.
0 | 0 | 2.3 | 0.32 | 0 | 200 | 0 | 60 | J.P. Eom, Q. Jin, S.G. Lim, B.Y. Hur, W.W. Park. Mater. Sci. Forum. 419-422 (2003) 307.
0 | 0 | 2.3 | 0.32 | 0 | 200 | 0.5 | 62 | J.P. Eom, Q. Jin, S.G. Lim, B.Y. Hur, W.W. Park. Mater. Sci. Forum. 419-422 (2003) 307.
0 | 0 | 2.3 | 0.32 | 0 | 200 | 1.2 | 63 | J.P. Eom, Q. Jin, S.G. Lim, B.Y. Hur, W.W. Park. Mater. Sci. Forum. 419-422 (2003) 307.
0 | 0 | 2.3 | 0.32 | 0 | 200 | 3 | 65 | J.P. Eom, Q. Jin, S.G. Lim, B.Y. Hur, W.W. Park. Mater. Sci. Forum. 419-422 (2003) 307.
0 | 0 | 2.3 | 0.32 | 0 | 200 | 5 | 68 | J.P. Eom, Q. Jin, S.G. Lim, B.Y. Hur, W.W. Park. Mater. Sci. Forum. 419-422 (2003) 307.
0 | 0 | 2.3 | 0.32 | 0 | 200 | 7 | 72 | J.P. Eom, Q. Jin, S.G. Lim, B.Y. Hur, W.W. Park. Mater. Sci. Forum. 419-422 (2003) 307.
0 | 0 | 2.3 | 0.32 | 0 | 200 | 14 | 73 | J.P. Eom, Q. Jin, S.G. Lim, B.Y. Hur, W.W. Park. Mater. Sci. Forum. 419-422 (2003) 307.
0 | 0 | 2.3 | 0.32 | 0 | 200 | 24 | 75 | J.P. Eom, Q. Jin, S.G. Lim, B.Y. Hur, W.W. Park. Mater. Sci. Forum. 419-422 (2003) 307.
0 | 0 | 2.3 | 0.32 | 0 | 200 | 42 | 78 | J.P. Eom, Q. Jin, S.G. Lim, B.Y. Hur, W.W. Park. Mater. Sci. Forum. 419-422 (2003) 307.
0 | 0 | 2.3 | 0.32 | 0 | 200 | 76 | 79 | J.P. Eom, Q. Jin, S.G. Lim, B.Y. Hur, W.W. Park. Mater. Sci. Forum. 419-422 (2003) 307.
0 | 0 | 2.3 | 0.32 | 0 | 200 | 127 | 78 | J.P. Eom, Q. Jin, S.G. Lim, B.Y. Hur, W.W. Park. Mater. Sci. Forum. 419-422 (2003) 307.
0 | 0 | 2.3 | 0.32 | 0 | 200 | 220 | 73 | J.P. Eom, Q. Jin, S.G. Lim, B.Y. Hur, W.W. Park. Mater. Sci. Forum. 419-422 (2003) 307.
0 | 0 | 2.3 | 0.44 | 0 | 200 | 0 | 60 | J.P. Eom, Q. Jin, S.G. Lim, B.Y. Hur, W.W. Park. Mater. Sci. Forum. 419-422 (2003) 307.
0 | 0 | 2.3 | 0.44 | 0 | 200 | 0.5 | 60 | J.P. Eom, Q. Jin, S.G. Lim, B.Y. Hur, W.W. Park. Mater. Sci. Forum. 419-422 (2003) 307.
0 | 0 | 2.3 | 0.44 | 0 | 200 | 1.2 | 59.5 | J.P. Eom, Q. Jin, S.G. Lim, B.Y. Hur, W.W. Park. Mater. Sci. Forum. 419-422 (2003) 307.
0 | 0 | 2.3 | 0.44 | 0 | 200 | 3 | 62 | J.P. Eom, Q. Jin, S.G. Lim, B.Y. Hur, W.W. Park. Mater. Sci. Forum. 419-422 (2003) 307.
0 | 0 | 2.3 | 0.44 | 0 | 200 | 5 | 63 | J.P. Eom, Q. Jin, S.G. Lim, B.Y. Hur, W.W. Park. Mater. Sci. Forum. 419-422 (2003) 307.
0 | 0 | 2.3 | 0.44 | 0 | 200 | 7 | 67 | J.P. Eom, Q. Jin, S.G. Lim, B.Y. Hur, W.W. Park. Mater. Sci. Forum. 419-422 (2003) 307.
0 | 0 | 2.3 | 0.44 | 0 | 200 | 14 | 69 | J.P. Eom, Q. Jin, S.G. Lim, B.Y. Hur, W.W. Park. Mater. Sci. Forum. 419-422 (2003) 307.
0 | 0 | 2.3 | 0.44 | 0 | 200 | 24 | 73 | J.P. Eom, Q. Jin, S.G. Lim, B.Y. Hur, W.W. Park. Mater. Sci. Forum. 419-422 (2003) 307.
0 | 0 | 2.3 | 0.44 | 0 | 200 | 42 | 75 | J.P. Eom, Q. Jin, S.G. Lim, B.Y. Hur, W.W. Park. Mater. Sci. Forum. 419-422 (2003) 307.
0 | 0 | 2.3 | 0.44 | 0 | 200 | 76 | 74 | J.P. Eom, Q. Jin, S.G. Lim, B.Y. Hur, W.W. Park. Mater. Sci. Forum. 419-422 (2003) 307.
0 | 0 | 2.3 | 0.44 | 0 | 200 | 127 | 72 | J.P. Eom, Q. Jin, S.G. Lim, B.Y. Hur, W.W. Park. Mater. Sci. Forum. 419-422 (2003) 307.
0 | 0 | 2.3 | 0.44 | 0 | 200 | 220 | 69 | J.P. Eom, Q. Jin, S.G. Lim, B.Y. Hur, W.W. Park. Mater. Sci. Forum. 419-422 (2003) 307.
0 | 0 | 2.3 | 0.06 | 0 | 145 | 0 | 60 | J.P. Eom, Q. Jin, S.G. Lim, B.Y. Hur, W.W. Park. Mater. Sci. Forum. 419-422 (2003) 307.
0 | 0 | 2.3 | 0.06 | 0 | 145 | 0.5 | 61 | J.P. Eom, Q. Jin, S.G. Lim, B.Y. Hur, W.W. Park. Mater. Sci. Forum. 419-422 (2003) 307.
0 | 0 | 2.3 | 0.06 | 0 | 145 | 1.2 | 61.5 | J.P. Eom, Q. Jin, S.G. Lim, B.Y. Hur, W.W. Park. Mater. Sci. Forum. 419-422 (2003) 307.
0 | 0 | 2.3 | 0.06 | 0 | 145 | 3 | 68 | J.P. Eom, Q. Jin, S.G. Lim, B.Y. Hur, W.W. Park. Mater. Sci. Forum. 419-422 (2003) 307.
0 | 0 | 2.3 | 0.06 | 0 | 145 | 5 | 73 | J.P. Eom, Q. Jin, S.G. Lim, B.Y. Hur, W.W. Park. Mater. Sci. Forum. 419-422 (2003) 307.
0 | 0 | 2.3 | 0.06 | 0 | 145 | 7 | 78 | J.P. Eom, Q. Jin, S.G. Lim, B.Y. Hur, W.W. Park. Mater. Sci. Forum. 419-422 (2003) 307.
0 | 0 | 2.3 | 0.06 | 0 | 145 | 14 | 83 | J.P. Eom, Q. Jin, S.G. Lim, B.Y. Hur, W.W. Park. Mater. Sci. Forum. 419-422 (2003) 307.
0 | 0 | 2.3 | 0.06 | 0 | 145 | 24 | 85 | J.P. Eom, Q. Jin, S.G. Lim, B.Y. Hur, W.W. Park. Mater. Sci. Forum. 419-422 (2003) 307.
0 | 0 | 2.3 | 0.06 | 0 | 145 | 42 | 87 | J.P. Eom, Q. Jin, S.G. Lim, B.Y. Hur, W.W. Park. Mater. Sci. Forum. 419-422 (2003) 307.
0 | 0 | 2.3 | 0.06 | 0 | 145 | 76 | 88 | J.P. Eom, Q. Jin, S.G. Lim, B.Y. Hur, W.W. Park. Mater. Sci. Forum. 419-422 (2003) 307.
0 | 0 | 2.3 | 0.06 | 0 | 145 | 127 | 83 | J.P. Eom, Q. Jin, S.G. Lim, B.Y. Hur, W.W. Park. Mater. Sci. Forum. 419-422 (2003) 307.
0 | 0 | 2.3 | 0.06 | 0 | 145 | 220 | 77 | J.P. Eom, Q. Jin, S.G. Lim, B.Y. Hur, W.W. Park. Mater. Sci. Forum. 419-422 (2003) 307.
0 | 0 | 2.3 | 0.19 | 0 | 145 | 0 | 60 | J.P. Eom, Q. Jin, S.G. Lim, B.Y. Hur, W.W. Park. Mater. Sci. Forum. 419-422 (2003) 307.
0 | 0 | 2.3 | 0.19 | 0 | 145 | 0.5 | 60 | J.P. Eom, Q. Jin, S.G. Lim, B.Y. Hur, W.W. Park. Mater. Sci. Forum. 419-422 (2003) 307.
0 | 0 | 2.3 | 0.19 | 0 | 145 | 1.2 | 59.5 | J.P. Eom, Q. Jin, S.G. Lim, B.Y. Hur, W.W. Park. Mater. Sci. Forum. 419-422 (2003) 307.
0 | 0 | 2.3 | 0.19 | 0 | 145 | 3 | 61 | J.P. Eom, Q. Jin, S.G. Lim, B.Y. Hur, W.W. Park. Mater. Sci. Forum. 419-422 (2003) 307.
0 | 0 | 2.3 | 0.19 | 0 | 145 | 5 | 67 | J.P. Eom, Q. Jin, S.G. Lim, B.Y. Hur, W.W. Park. Mater. Sci. Forum. 419-422 (2003) 307.
0 | 0 | 2.3 | 0.19 | 0 | 145 | 7 | 70 | J.P. Eom, Q. Jin, S.G. Lim, B.Y. Hur, W.W. Park. Mater. Sci. Forum. 419-422 (2003) 307.
0 | 0 | 2.3 | 0.19 | 0 | 145 | 14 | 75 | J.P. Eom, Q. Jin, S.G. Lim, B.Y. Hur, W.W. Park. Mater. Sci. Forum. 419-422 (2003) 307.
0 | 0 | 2.3 | 0.19 | 0 | 145 | 24 | 81 | J.P. Eom, Q. Jin, S.G. Lim, B.Y. Hur, W.W. Park. Mater. Sci. Forum. 419-422 (2003) 307.
0 | 0 | 2.3 | 0.19 | 0 | 145 | 42 | 86 | J.P. Eom, Q. Jin, S.G. Lim, B.Y. Hur, W.W. Park. Mater. Sci. Forum. 419-422 (2003) 307.
0 | 0 | 2.3 | 0.19 | 0 | 145 | 76 | 85 | J.P. Eom, Q. Jin, S.G. Lim, B.Y. Hur, W.W. Park. Mater. Sci. Forum. 419-422 (2003) 307.
0 | 0 | 2.3 | 0.19 | 0 | 145 | 127 | 83 | J.P. Eom, Q. Jin, S.G. Lim, B.Y. Hur, W.W. Park. Mater. Sci. Forum. 419-422 (2003) 307.
0 | 0 | 2.3 | 0.19 | 0 | 145 | 220 | 81 | J.P. Eom, Q. Jin, S.G. Lim, B.Y. Hur, W.W. Park. Mater. Sci. Forum. 419-422 (2003) 307.
0 | 0 | 2.3 | 0.32 | 0 | 145 | 0 | 60 | J.P. Eom, Q. Jin, S.G. Lim, B.Y. Hur, W.W. Park. Mater. Sci. Forum. 419-422 (2003) 307.
0 | 0 | 2.3 | 0.32 | 0 | 145 | 0.5 | 62 | J.P. Eom, Q. Jin, S.G. Lim, B.Y. Hur, W.W. Park. Mater. Sci. Forum. 419-422 (2003) 307.
0 | 0 | 2.3 | 0.32 | 0 | 145 | 1.2 | 61 | J.P. Eom, Q. Jin, S.G. Lim, B.Y. Hur, W.W. Park. Mater. Sci. Forum. 419-422 (2003) 307.
0 | 0 | 2.3 | 0.32 | 0 | 145 | 3 | 61 | J.P. Eom, Q. Jin, S.G. Lim, B.Y. Hur, W.W. Park. Mater. Sci. Forum. 419-422 (2003) 307.
0 | 0 | 2.3 | 0.32 | 0 | 145 | 5 | 64 | J.P. Eom, Q. Jin, S.G. Lim, B.Y. Hur, W.W. Park. Mater. Sci. Forum. 419-422 (2003) 307.
0 | 0 | 2.3 | 0.32 | 0 | 145 | 7 | 70 | J.P. Eom, Q. Jin, S.G. Lim, B.Y. Hur, W.W. Park. Mater. Sci. Forum. 419-422 (2003) 307.
0 | 0 | 2.3 | 0.32 | 0 | 145 | 14 | 74 | J.P. Eom, Q. Jin, S.G. Lim, B.Y. Hur, W.W. Park. Mater. Sci. Forum. 419-422 (2003) 307.
0 | 0 | 2.3 | 0.32 | 0 | 145 | 24 | 78 | J.P. Eom, Q. Jin, S.G. Lim, B.Y. Hur, W.W. Park. Mater. Sci. Forum. 419-422 (2003) 307.
0 | 0 | 2.3 | 0.32 | 0 | 145 | 42 | 81 | J.P. Eom, Q. Jin, S.G. Lim, B.Y. Hur, W.W. Park. Mater. Sci. Forum. 419-422 (2003) 307.
0 | 0 | 2.3 | 0.32 | 0 | 145 | 76 | 83 | J.P. Eom, Q. Jin, S.G. Lim, B.Y. Hur, W.W. Park. Mater. Sci. Forum. 419-422 (2003) 307.
0 | 0 | 2.3 | 0.32 | 0 | 145 | 127 | 78 | J.P. Eom, Q. Jin, S.G. Lim, B.Y. Hur, W.W. Park. Mater. Sci. Forum. 419-422 (2003) 307.
0 | 0 | 2.3 | 0.32 | 0 | 145 | 220 | 76 | J.P. Eom, Q. Jin, S.G. Lim, B.Y. Hur, W.W. Park. Mater. Sci. Forum. 419-422 (2003) 307.
0 | 0 | 2.3 | 0.44 | 0 | 145 | 0 | 60 | J.P. Eom, Q. Jin, S.G. Lim, B.Y. Hur, W.W. Park. Mater. Sci. Forum. 419-422 (2003) 307.
0 | 0 | 2.3 | 0.44 | 0 | 145 | 0.5 | 60 | J.P. Eom, Q. Jin, S.G. Lim, B.Y. Hur, W.W. Park. Mater. Sci. Forum. 419-422 (2003) 307.
0 | 0 | 2.3 | 0.44 | 0 | 145 | 1.2 | 61 | J.P. Eom, Q. Jin, S.G. Lim, B.Y. Hur, W.W. Park. Mater. Sci. Forum. 419-422 (2003) 307.
0 | 0 | 2.3 | 0.44 | 0 | 145 | 3 | 62 | J.P. Eom, Q. Jin, S.G. Lim, B.Y. Hur, W.W. Park. Mater. Sci. Forum. 419-422 (2003) 307.
0 | 0 | 2.3 | 0.44 | 0 | 145 | 5 | 65 | J.P. Eom, Q. Jin, S.G. Lim, B.Y. Hur, W.W. Park. Mater. Sci. Forum. 419-422 (2003) 307.
0 | 0 | 2.3 | 0.44 | 0 | 145 | 7 | 65 | J.P. Eom, Q. Jin, S.G. Lim, B.Y. Hur, W.W. Park. Mater. Sci. Forum. 419-422 (2003) 307.
0 | 0 | 2.3 | 0.44 | 0 | 145 | 14 | 66 | J.P. Eom, Q. Jin, S.G. Lim, B.Y. Hur, W.W. Park. Mater. Sci. Forum. 419-422 (2003) 307.
0 | 0 | 2.3 | 0.44 | 0 | 145 | 24 | 70 | J.P. Eom, Q. Jin, S.G. Lim, B.Y. Hur, W.W. Park. Mater. Sci. Forum. 419-422 (2003) 307.
0 | 0 | 2.3 | 0.44 | 0 | 145 | 42 | 77 | J.P. Eom, Q. Jin, S.G. Lim, B.Y. Hur, W.W. Park. Mater. Sci. Forum. 419-422 (2003) 307.
0 | 0 | 2.3 | 0.44 | 0 | 145 | 76 | 78 | J.P. Eom, Q. Jin, S.G. Lim, B.Y. Hur, W.W. Park. Mater. Sci. Forum. 419-422 (2003) 307.
0 | 0 | 2.3 | 0.44 | 0 | 145 | 127 | 77 | J.P. Eom, Q. Jin, S.G. Lim, B.Y. Hur, W.W. Park. Mater. Sci. Forum. 419-422 (2003) 307.
0 | 0 | 2.3 | 0.44 | 0 | 145 | 220 | 74 | J.P. Eom, Q. Jin, S.G. Lim, B.Y. Hur, W.W. Park. Mater. Sci. Forum. 419-422 (2003) 307.
5.7 | 1.1 | 0.26 | 0 | 0.09 | 180 | 4 | 57 | S.M. Jo, Y. Go, B.S. You, Y.M. Kim. Magnesium Technology 2017. Springer, Cham, (2017) 203.
5.7 | 1.1 | 0.26 | 0 | 0.09 | 180 | 8 | 59.8 | S.M. Jo, Y. Go, B.S. You, Y.M. Kim. Magnesium Technology 2017. Springer, Cham, (2017) 203.
5.7 | 1.1 | 0.26 | 0 | 0.09 | 180 | 16 | 62.5 | S.M. Jo, Y. Go, B.S. You, Y.M. Kim. Magnesium Technology 2017. Springer, Cham, (2017) 203.
5.7 | 1.1 | 0.26 | 0 | 0.09 | 180 | 24 | 60 | S.M. Jo, Y. Go, B.S. You, Y.M. Kim. Magnesium Technology 2017. Springer, Cham, (2017) 203.
5.7 | 1.1 | 0.26 | 0 | 0.09 | 180 | 36 | 66 | S.M. Jo, Y. Go, B.S. You, Y.M. Kim. Magnesium Technology 2017. Springer, Cham, (2017) 203.
5.7 | 1.1 | 0.26 | 0 | 0.09 | 180 | 54 | 68.5 | S.M. Jo, Y. Go, B.S. You, Y.M. Kim. Magnesium Technology 2017. Springer, Cham, (2017) 203.
5.7 | 1.1 | 0.26 | 0 | 0.09 | 180 | 72 | 71.2 | S.M. Jo, Y. Go, B.S. You, Y.M. Kim. Magnesium Technology 2017. Springer, Cham, (2017) 203.
5.7 | 1.1 | 0.26 | 0 | 0.09 | 180 | 96 | 78 | S.M. Jo, Y. Go, B.S. You, Y.M. Kim. Magnesium Technology 2017. Springer, Cham, (2017) 203.
5.7 | 1.1 | 0.26 | 0 | 0.09 | 180 | 120 | 80 | S.M. Jo, Y. Go, B.S. You, Y.M. Kim. Magnesium Technology 2017. Springer, Cham, (2017) 203.
5.7 | 1.1 | 0.26 | 0 | 0.09 | 180 | 168 | 82.5 | S.M. Jo, Y. Go, B.S. You, Y.M. Kim. Magnesium Technology 2017. Springer, Cham, (2017) 203.
5.7 | 1.1 | 0.26 | 0 | 0.09 | 180 | 200 | 76.5 | S.M. Jo, Y. Go, B.S. You, Y.M. Kim. Magnesium Technology 2017. Springer, Cham, (2017) 203.
5.5 | 0 | 0.26 | 0 | 0.09 | 180 | 4 | 55.1 | S.M. Jo, Y. Go, B.S. You, Y.M. Kim. Magnesium Technology 2017. Springer, Cham, (2017) 203.
5.5 | 0 | 0.26 | 0 | 0.09 | 180 | 8 | 51 | S.M. Jo, Y. Go, B.S. You, Y.M. Kim. Magnesium Technology 2017. Springer, Cham, (2017) 203.
5.5 | 0 | 0.26 | 0 | 0.09 | 180 | 16 | 55.1 | S.M. Jo, Y. Go, B.S. You, Y.M. Kim. Magnesium Technology 2017. Springer, Cham, (2017) 203.
5.5 | 0 | 0.26 | 0 | 0.09 | 180 | 24 | 54.8 | S.M. Jo, Y. Go, B.S. You, Y.M. Kim. Magnesium Technology 2017. Springer, Cham, (2017) 203.
5.5 | 0 | 0.26 | 0 | 0.09 | 180 | 36 | 60.2 | S.M. Jo, Y. Go, B.S. You, Y.M. Kim. Magnesium Technology 2017. Springer, Cham, (2017) 203.
5.5 | 0 | 0.26 | 0 | 0.09 | 180 | 54 | 59.3 | S.M. Jo, Y. Go, B.S. You, Y.M. Kim. Magnesium Technology 2017. Springer, Cham, (2017) 203.
5.5 | 0 | 0.26 | 0 | 0.09 | 180 | 72 | 60 | S.M. Jo, Y. Go, B.S. You, Y.M. Kim. Magnesium Technology 2017. Springer, Cham, (2017) 203.
5.5 | 0 | 0.26 | 0 | 0.09 | 180 | 96 | 62 | S.M. Jo, Y. Go, B.S. You, Y.M. Kim. Magnesium Technology 2017. Springer, Cham, (2017) 203.
5.5 | 0 | 0.26 | 0 | 0.09 | 180 | 120 | 61 | S.M. Jo, Y. Go, B.S. You, Y.M. Kim. Magnesium Technology 2017. Springer, Cham, (2017) 203.
5.5 | 0 | 0.26 | 0 | 0.09 | 180 | 168 | 60 | S.M. Jo, Y. Go, B.S. You, Y.M. Kim. Magnesium Technology 2017. Springer, Cham, (2017) 203.
5.5 | 0 | 0.26 | 0 | 0.09 | 180 | 200 | 59 | S.M. Jo, Y. Go, B.S. You, Y.M. Kim. Magnesium Technology 2017. Springer, Cham, (2017) 203.
0 | 1.1 | 0 | 0 | 0 | 200 | 0 | 48.4 | X. Huang, Y. Du, W. Li, Y. Chai, W. Huang. J. Alloy Compd. 696 (2017) 850.
0 | 1.1 | 0 | 0 | 0 | 200 | 1 | 44 | X. Huang, Y. Du, W. Li, Y. Chai, W. Huang. J. Alloy Compd. 696 (2017) 850.
0 | 1.1 | 0 | 0 | 0 | 200 | 5 | 44.8 | X. Huang, Y. Du, W. Li, Y. Chai, W. Huang. J. Alloy Compd. 696 (2017) 850.
0 | 1.1 | 0 | 0 | 0 | 200 | 8 | 45.2 | X. Huang, Y. Du, W. Li, Y. Chai, W. Huang. J. Alloy Compd. 696 (2017) 850.
0 | 1.1 | 0 | 0 | 0 | 200 | 19 | 43.9 | X. Huang, Y. Du, W. Li, Y. Chai, W. Huang. J. Alloy Compd. 696 (2017) 850.
0 | 1.1 | 0 | 0 | 0 | 200 | 28 | 45.1 | X. Huang, Y. Du, W. Li, Y. Chai, W. Huang. J. Alloy Compd. 696 (2017) 850.
0 | 1.1 | 0 | 0 | 0 | 200 | 38 | 46 | X. Huang, Y. Du, W. Li, Y. Chai, W. Huang. J. Alloy Compd. 696 (2017) 850.
0 | 1.1 | 0 | 0 | 0 | 200 | 48 | 47.4 | X. Huang, Y. Du, W. Li, Y. Chai, W. Huang. J. Alloy Compd. 696 (2017) 850.
0 | 1.1 | 0 | 0 | 0 | 200 | 60 | 46.6 | X. Huang, Y. Du, W. Li, Y. Chai, W. Huang. J. Alloy Compd. 696 (2017) 850.
0 | 1.1 | 0 | 0 | 0 | 200 | 70 | 47.6 | X. Huang, Y. Du, W. Li, Y. Chai, W. Huang. J. Alloy Compd. 696 (2017) 850.
0 | 1.1 | 0 | 0 | 0 | 200 | 90 | 48.5 | X. Huang, Y. Du, W. Li, Y. Chai, W. Huang. J. Alloy Compd. 696 (2017) 850.
0 | 1.1 | 0 | 0 | 0 | 200 | 105 | 50.1 | X. Huang, Y. Du, W. Li, Y. Chai, W. Huang. J. Alloy Compd. 696 (2017) 850.
0 | 1.1 | 0 | 0 | 0 | 200 | 124 | 53.5 | X. Huang, Y. Du, W. Li, Y. Chai, W. Huang. J. Alloy Compd. 696 (2017) 850.
0 | 1.1 | 0 | 0 | 0 | 200 | 140 | 53.2 | X. Huang, Y. Du, W. Li, Y. Chai, W. Huang. J. Alloy Compd. 696 (2017) 850.
0 | 1.1 | 0 | 0 | 0 | 200 | 200 | 48.2 | X. Huang, Y. Du, W. Li, Y. Chai, W. Huang. J. Alloy Compd. 696 (2017) 850.
0 | 1.1 | 0 | 0 | 0 | 200 | 270 | 46 | X. Huang, Y. Du, W. Li, Y. Chai, W. Huang. J. Alloy Compd. 696 (2017) 850.
0 | 1.1 | 0 | 0 | 0 | 200 | 305 | 46.2 | X. Huang, Y. Du, W. Li, Y. Chai, W. Huang. J. Alloy Compd. 696 (2017) 850.
0 | 1.1 | 0 | 0 | 0 | 200 | 400 | 46.8 | X. Huang, Y. Du, W. Li, Y. Chai, W. Huang. J. Alloy Compd. 696 (2017) 850.
0 | 1.1 | 0 | 0 | 0 | 200 | 500 | 44 | X. Huang, Y. Du, W. Li, Y. Chai, W. Huang. J. Alloy Compd. 696 (2017) 850.
0 | 1.1 | 0 | 0 | 0 | 200 | 600 | 45.8 | X. Huang, Y. Du, W. Li, Y. Chai, W. Huang. J. Alloy Compd. 696 (2017) 850.
0 | 1.1 | 0 | 0 | 0 | 200 | 700 | 47.2 | X. Huang, Y. Du, W. Li, Y. Chai, W. Huang. J. Alloy Compd. 696 (2017) 850.
0 | 1.1 | 0 | 0 | 0 | 200 | 1000 | 46.5 | X. Huang, Y. Du, W. Li, Y. Chai, W. Huang. J. Alloy Compd. 696 (2017) 850.
0 | 1.1 | 0 | 0 | 0 | 160 | 0 | 50 | S.H. Huang. J. Mater. Eng. Perform. 27 (2018) 3199.
0 | 1.1 | 0 | 0 | 0 | 160 | 0.5 | 44.5 | S.H. Huang. J. Mater. Eng. Perform. 27 (2018) 3199.
0 | 1.1 | 0 | 0 | 0 | 160 | 2.5 | 49 | S.H. Huang. J. Mater. Eng. Perform. 27 (2018) 3199.
0 | 1.1 | 0 | 0 | 0 | 160 | 8 | 48.7 | S.H. Huang. J. Mater. Eng. Perform. 27 (2018) 3199.
0 | 1.1 | 0 | 0 | 0 | 160 | 20 | 49.1 | S.H. Huang. J. Mater. Eng. Perform. 27 (2018) 3199.
0 | 1.1 | 0 | 0 | 0 | 160 | 30 | 50.3 | S.H. Huang. J. Mater. Eng. Perform. 27 (2018) 3199.
0 | 1.1 | 0 | 0 | 0 | 160 | 40 | 50.1 | S.H. Huang. J. Mater. Eng. Perform. 27 (2018) 3199.
0 | 1.1 | 0 | 0 | 0 | 160 | 60 | 50.2 | S.H. Huang. J. Mater. Eng. Perform. 27 (2018) 3199.
0 | 1.1 | 0 | 0 | 0 | 160 | 80 | 51.2 | S.H. Huang. J. Mater. Eng. Perform. 27 (2018) 3199.
0 | 1.1 | 0 | 0 | 0 | 160 | 100 | 52.3 | S.H. Huang. J. Mater. Eng. Perform. 27 (2018) 3199.
0 | 1.1 | 0 | 0 | 0 | 160 | 138 | 50 | S.H. Huang. J. Mater. Eng. Perform. 27 (2018) 3199.
0 | 1.1 | 0 | 0 | 0 | 160 | 156 | 52 | S.H. Huang. J. Mater. Eng. Perform. 27 (2018) 3199.
0 | 1.1 | 0 | 0 | 0 | 160 | 175 | 51.8 | S.H. Huang. J. Mater. Eng. Perform. 27 (2018) 3199.
0 | 1.1 | 0 | 0 | 0 | 160 | 192 | 54 | S.H. Huang. J. Mater. Eng. Perform. 27 (2018) 3199.
0 | 1.1 | 0 | 0 | 0 | 160 | 220 | 53.8 | S.H. Huang. J. Mater. Eng. Perform. 27 (2018) 3199.
0 | 1.1 | 0 | 0 | 0 | 160 | 243 | 53.7 | S.H. Huang. J. Mater. Eng. Perform. 27 (2018) 3199.
0 | 1.1 | 0 | 0 | 0 | 160 | 264 | 52.7 | S.H. Huang. J. Mater. Eng. Perform. 27 (2018) 3199.
0 | 1.1 | 0 | 0 | 0 | 160 | 279 | 51 | S.H. Huang. J. Mater. Eng. Perform. 27 (2018) 3199.
0 | 1.1 | 0 | 0 | 0 | 160 | 300 | 50.3 | S.H. Huang. J. Mater. Eng. Perform. 27 (2018) 3199.
0 | 1.1 | 0 | 0 | 0 | 160 | 350 | 49 | S.H. Huang. J. Mater. Eng. Perform. 27 (2018) 3199.
0 | 1.1 | 0 | 0 | 0 | 160 | 400 | 48 | S.H. Huang. J. Mater. Eng. Perform. 27 (2018) 3199.
0 | 1.1 | 0 | 0 | 0 | 160 | 700 | 48.2 | S.H. Huang. J. Mater. Eng. Perform. 27 (2018) 3199.
0 | 1.1 | 0 | 0 | 0 | 160 | 1000 | 48 | S.H. Huang. J. Mater. Eng. Perform. 27 (2018) 3199.
2 | 1.2 | 1.7 | 0 | 0 | 200 | 0 | 51.9 | T.T. SasaKi, T. Ohkubo, K.Hono. Magnesium Technology 2012. Springer, Cham, (2012) 181.
2 | 1.2 | 1.7 | 0 | 0 | 200 | 0.2 | 53.3 | T.T. SasaKi, T. Ohkubo, K.Hono. Magnesium Technology 2012. Springer, Cham, (2012) 181.
2 | 1.2 | 1.7 | 0 | 0 | 200 | 1 | 56.1 | T.T. SasaKi, T. Ohkubo, K.Hono. Magnesium Technology 2012. Springer, Cham, (2012) 181.
2 | 1.2 | 1.7 | 0 | 0 | 200 | 1.8 | 58.1 | T.T. SasaKi, T. Ohkubo, K.Hono. Magnesium Technology 2012. Springer, Cham, (2012) 181.
2 | 1.2 | 1.7 | 0 | 0 | 200 | 3 | 62.2 | T.T. SasaKi, T. Ohkubo, K.Hono. Magnesium Technology 2012. Springer, Cham, (2012) 181.
2 | 1.2 | 1.7 | 0 | 0 | 200 | 6 | 70 | T.T. SasaKi, T. Ohkubo, K.Hono. Magnesium Technology 2012. Springer, Cham, (2012) 181.
2 | 1.2 | 1.7 | 0 | 0 | 200 | 10 | 71.1 | T.T. SasaKi, T. Ohkubo, K.Hono. Magnesium Technology 2012. Springer, Cham, (2012) 181.
2 | 1.2 | 1.7 | 0 | 0 | 200 | 16 | 75 | T.T. SasaKi, T. Ohkubo, K.Hono. Magnesium Technology 2012. Springer, Cham, (2012) 181.
2 | 1.2 | 1.7 | 0 | 0 | 200 | 30 | 76.7 | T.T. SasaKi, T. Ohkubo, K.Hono. Magnesium Technology 2012. Springer, Cham, (2012) 181.
2 | 1.2 | 1.7 | 0 | 0 | 200 | 54 | 78.9 | T.T. SasaKi, T. Ohkubo, K.Hono. Magnesium Technology 2012. Springer, Cham, (2012) 181.
2 | 1.2 | 1.7 | 0 | 0 | 200 | 100 | 79.4 | T.T. SasaKi, T. Ohkubo, K.Hono. Magnesium Technology 2012. Springer, Cham, (2012) 181.
2 | 1.2 | 1.7 | 0 | 0 | 200 | 180 | 78.6 | T.T. SasaKi, T. Ohkubo, K.Hono. Magnesium Technology 2012. Springer, Cham, (2012) 181.
2 | 1.2 | 1.7 | 0 | 0 | 200 | 300 | 79.2 | T.T. SasaKi, T. Ohkubo, K.Hono. Magnesium Technology 2012. Springer, Cham, (2012) 181.
2 | 1.2 | 1.7 | 0 | 0 | 200 | 540 | 79.4 | T.T. SasaKi, T. Ohkubo, K.Hono. Magnesium Technology 2012. Springer, Cham, (2012) 181.
2 | 1.2 | 1.7 | 0 | 0 | 200 | 1000 | 78.9 | T.T. SasaKi, T. Ohkubo, K.Hono. Magnesium Technology 2012. Springer, Cham, (2012) 181.
1 | 1.2 | 1.7 | 0 | 0 | 200 | 0 | 49.5 | T.T. SasaKi, T. Ohkubo, K.Hono. Magnesium Technology 2012. Springer, Cham, (2012) 181.
1 | 1.2 | 1.7 | 0 | 0 | 200 | 0.2 | 50 | T.T. SasaKi, T. Ohkubo, K.Hono. Magnesium Technology 2012. Springer, Cham, (2012) 181.
1 | 1.2 | 1.7 | 0 | 0 | 200 | 1 | 54.7 | T.T. SasaKi, T. Ohkubo, K.Hono. Magnesium Technology 2012. Springer, Cham, (2012) 181.
1 | 1.2 | 1.7 | 0 | 0 | 200 | 1.8 | 57.5 | T.T. SasaKi, T. Ohkubo, K.Hono. Magnesium Technology 2012. Springer, Cham, (2012) 181.
1 | 1.2 | 1.7 | 0 | 0 | 200 | 3 | 66.7 | T.T. SasaKi, T. Ohkubo, K.Hono. Magnesium Technology 2012. Springer, Cham, (2012) 181.
1 | 1.2 | 1.7 | 0 | 0 | 200 | 6 | 70.6 | T.T. SasaKi, T. Ohkubo, K.Hono. Magnesium Technology 2012. Springer, Cham, (2012) 181.
1 | 1.2 | 1.7 | 0 | 0 | 200 | 10 | 72.2 | T.T. SasaKi, T. Ohkubo, K.Hono. Magnesium Technology 2012. Springer, Cham, (2012) 181.
1 | 1.2 | 1.7 | 0 | 0 | 200 | 16 | 74.4 | T.T. SasaKi, T. Ohkubo, K.Hono. Magnesium Technology 2012. Springer, Cham, (2012) 181.
1 | 1.2 | 1.7 | 0 | 0 | 200 | 30 | 74.7 | T.T. SasaKi, T. Ohkubo, K.Hono. Magnesium Technology 2012. Springer, Cham, (2012) 181.
1 | 1.2 | 1.7 | 0 | 0 | 200 | 54 | 75 | T.T. SasaKi, T. Ohkubo, K.Hono. Magnesium Technology 2012. Springer, Cham, (2012) 181.
1 | 1.2 | 1.7 | 0 | 0 | 200 | 100 | 75.8 | T.T. SasaKi, T. Ohkubo, K.Hono. Magnesium Technology 2012. Springer, Cham, (2012) 181.
1 | 1.2 | 1.7 | 0 | 0 | 200 | 180 | 73.9 | T.T. SasaKi, T. Ohkubo, K.Hono. Magnesium Technology 2012. Springer, Cham, (2012) 181.
1 | 1.2 | 1.7 | 0 | 0 | 200 | 300 | 75.8 | T.T. SasaKi, T. Ohkubo, K.Hono. Magnesium Technology 2012. Springer, Cham, (2012) 181.
1 | 1.2 | 1.7 | 0 | 0 | 200 | 540 | 74.2 | T.T. SasaKi, T. Ohkubo, K.Hono. Magnesium Technology 2012. Springer, Cham, (2012) 181.
1 | 1.2 | 1.7 | 0 | 0 | 200 | 1000 | 75.6 | T.T. SasaKi, T. Ohkubo, K.Hono. Magnesium Technology 2012. Springer, Cham, (2012) 181.
0 | 1.2 | 1.7 | 0 | 0 | 200 | 0 | 50 | T.T. SasaKi, T. Ohkubo, K.Hono. Magnesium Technology 2012. Springer, Cham, (2012) 181.
0 | 1.2 | 1.7 | 0 | 0 | 200 | 0.2 | 50.1 | T.T. SasaKi, T. Ohkubo, K.Hono. Magnesium Technology 2012. Springer, Cham, (2012) 181.
0 | 1.2 | 1.7 | 0 | 0 | 200 | 1 | 53.5 | T.T. SasaKi, T. Ohkubo, K.Hono. Magnesium Technology 2012. Springer, Cham, (2012) 181.
0 | 1.2 | 1.7 | 0 | 0 | 200 | 1.8 | 59.2 | T.T. SasaKi, T. Ohkubo, K.Hono. Magnesium Technology 2012. Springer, Cham, (2012) 181.
0 | 1.2 | 1.7 | 0 | 0 | 200 | 3 | 62.7 | T.T. SasaKi, T. Ohkubo, K.Hono. Magnesium Technology 2012. Springer, Cham, (2012) 181.
0 | 1.2 | 1.7 | 0 | 0 | 200 | 6 | 68.9 | T.T. SasaKi, T. Ohkubo, K.Hono. Magnesium Technology 2012. Springer, Cham, (2012) 181.
0 | 1.2 | 1.7 | 0 | 0 | 200 | 10 | 71.4 | T.T. SasaKi, T. Ohkubo, K.Hono. Magnesium Technology 2012. Springer, Cham, (2012) 181.
0 | 1.2 | 1.7 | 0 | 0 | 200 | 16 | 70.5 | T.T. SasaKi, T. Ohkubo, K.Hono. Magnesium Technology 2012. Springer, Cham, (2012) 181.
0 | 1.2 | 1.7 | 0 | 0 | 200 | 30 | 70 | T.T. SasaKi, T. Ohkubo, K.Hono. Magnesium Technology 2012. Springer, Cham, (2012) 181.
0 | 1.2 | 1.7 | 0 | 0 | 200 | 54 | 70 | T.T. SasaKi, T. Ohkubo, K.Hono. Magnesium Technology 2012. Springer, Cham, (2012) 181.
0 | 1.2 | 1.7 | 0 | 0 | 200 | 100 | 69.7 | T.T. SasaKi, T. Ohkubo, K.Hono. Magnesium Technology 2012. Springer, Cham, (2012) 181.
0 | 1.2 | 1.7 | 0 | 0 | 200 | 180 | 68.4 | T.T. SasaKi, T. Ohkubo, K.Hono. Magnesium Technology 2012. Springer, Cham, (2012) 181.
0 | 1.2 | 1.7 | 0 | 0 | 200 | 300 | 67.6 | T.T. SasaKi, T. Ohkubo, K.Hono. Magnesium Technology 2012. Springer, Cham, (2012) 181.
0 | 1.2 | 1.7 | 0 | 0 | 200 | 540 | 69 | T.T. SasaKi, T. Ohkubo, K.Hono. Magnesium Technology 2012. Springer, Cham, (2012) 181.
0 | 1.2 | 1.7 | 0 | 0 | 200 | 1000 | 68.8 | T.T. SasaKi, T. Ohkubo, K.Hono. Magnesium Technology 2012. Springer, Cham, (2012) 181.
0 | 1.5 | 0 | 0 | 0 | 150 | 0.2 | 36.3 | Y.K. Kim, D.H. Kim, W.T. Kim, D.H. Kim. Mater. Lett. 133 (2013) 50.
0 | 1.5 | 0 | 0 | 0 | 150 | 0.5 | 39 | Y.K. Kim, D.H. Kim, W.T. Kim, D.H. Kim. Mater. Lett. 133 (2013) 50.
0 | 1.5 | 0 | 0 | 0 | 150 | 1 | 40 | Y.K. Kim, D.H. Kim, W.T. Kim, D.H. Kim. Mater. Lett. 133 (2013) 50.
0 | 1.5 | 0 | 0 | 0 | 150 | 2 | 41 | Y.K. Kim, D.H. Kim, W.T. Kim, D.H. Kim. Mater. Lett. 133 (2013) 50.
0 | 1.5 | 0 | 0 | 0 | 150 | 3 | 42.2 | Y.K. Kim, D.H. Kim, W.T. Kim, D.H. Kim. Mater. Lett. 133 (2013) 50.
0 | 1.5 | 0 | 0 | 0 | 150 | 4 | 43.1 | Y.K. Kim, D.H. Kim, W.T. Kim, D.H. Kim. Mater. Lett. 133 (2013) 50.
0 | 1.5 | 0 | 0 | 0 | 150 | 16 | 43.1 | Y.K. Kim, D.H. Kim, W.T. Kim, D.H. Kim. Mater. Lett. 133 (2013) 50.
0 | 1.5 | 0 | 0 | 0 | 150 | 19 | 42.5 | Y.K. Kim, D.H. Kim, W.T. Kim, D.H. Kim. Mater. Lett. 133 (2013) 50.
0 | 1.5 | 0 | 0 | 0 | 150 | 23.8 | 44.5 | Y.K. Kim, D.H. Kim, W.T. Kim, D.H. Kim. Mater. Lett. 133 (2013) 50.
0 | 1.5 | 0 | 0 | 0 | 150 | 35 | 43.7 | Y.K. Kim, D.H. Kim, W.T. Kim, D.H. Kim. Mater. Lett. 133 (2013) 50.
0 | 1.5 | 0 | 0 | 0 | 150 | 62 | 43 | Y.K. Kim, D.H. Kim, W.T. Kim, D.H. Kim. Mater. Lett. 133 (2013) 50.
0 | 1.5 | 0 | 0 | 0 | 150 | 68 | 44.3 | Y.K. Kim, D.H. Kim, W.T. Kim, D.H. Kim. Mater. Lett. 133 (2013) 50.
0 | 1.5 | 0 | 0 | 0 | 150 | 72 | 45.1 | Y.K. Kim, D.H. Kim, W.T. Kim, D.H. Kim. Mater. Lett. 133 (2013) 50.
0 | 1.5 | 0 | 0 | 0 | 150 | 150 | 49.2 | Y.K. Kim, D.H. Kim, W.T. Kim, D.H. Kim. Mater. Lett. 133 (2013) 50.
0 | 1.5 | 0 | 0 | 0 | 150 | 160 | 51.4 | Y.K. Kim, D.H. Kim, W.T. Kim, D.H. Kim. Mater. Lett. 133 (2013) 50.
0 | 1.5 | 0 | 0 | 0 | 150 | 300 | 53.1 | Y.K. Kim, D.H. Kim, W.T. Kim, D.H. Kim. Mater. Lett. 133 (2013) 50.
0 | 1.5 | 0 | 0 | 0 | 150 | 460 | 55.5 | Y.K. Kim, D.H. Kim, W.T. Kim, D.H. Kim. Mater. Lett. 133 (2013) 50.

## test set
Al at.% | Sn at.% | Zn at.% | Ca at.% | Mn at.% | aging temperature, ℃ | aging time, h | Hardness, Hv | reference
7.4 | 0 | 0.23 | 0 | 0.1 | 175 | 0 | 57 | K. Zhang, H. Li, X. Liang, Z. Chen, L. Wang. Mater. Charact. 161 (2020) 110146
7.4 | 0 | 0.23 | 0 | 0.1 | 175 | 2 | 61 | K. Zhang, H. Li, X. Liang, Z. Chen, L. Wang. Mater. Charact. 161 (2020) 110146
7.4 | 0 | 0.23 | 0 | 0.1 | 175 | 4 | 63.5 | K. Zhang, H. Li, X. Liang, Z. Chen, L. Wang. Mater. Charact. 161 (2020) 110146
7.4 | 0 | 0.23 | 0 | 0.1 | 175 | 8 | 68 | K. Zhang, H. Li, X. Liang, Z. Chen, L. Wang. Mater. Charact. 161 (2020) 110146
7.4 | 0 | 0.23 | 0 | 0.1 | 175 | 10 | 71 | K. Zhang, H. Li, X. Liang, Z. Chen, L. Wang. Mater. Charact. 161 (2020) 110146
7.4 | 0 | 0.23 | 0 | 0.1 | 175 | 16 | 73.4 | K. Zhang, H. Li, X. Liang, Z. Chen, L. Wang. Mater. Charact. 161 (2020) 110146
7.4 | 0 | 0.23 | 0 | 0.1 | 175 | 24 | 77.5 | K. Zhang, H. Li, X. Liang, Z. Chen, L. Wang. Mater. Charact. 161 (2020) 110146
7.4 | 0 | 0.23 | 0 | 0.1 | 175 | 30 | 81 | K. Zhang, H. Li, X. Liang, Z. Chen, L. Wang. Mater. Charact. 161 (2020) 110146
7.4 | 0 | 0.23 | 0 | 0.1 | 175 | 35 | 81.5 | K. Zhang, H. Li, X. Liang, Z. Chen, L. Wang. Mater. Charact. 161 (2020) 110146
7.4 | 0 | 0.23 | 0 | 0.1 | 175 | 40 | 82.5 | K. Zhang, H. Li, X. Liang, Z. Chen, L. Wang. Mater. Charact. 161 (2020) 110146
7.4 | 0 | 0.23 | 0 | 0.1 | 175 | 50 | 83 | K. Zhang, H. Li, X. Liang, Z. Chen, L. Wang. Mater. Charact. 161 (2020) 110146
7.4 | 0 | 0.23 | 0 | 0.1 | 175 | 64 | 84.6 | K. Zhang, H. Li, X. Liang, Z. Chen, L. Wang. Mater. Charact. 161 (2020) 110146
7.4 | 0 | 0.23 | 0 | 0.1 | 175 | 75 | 84.8 | K. Zhang, H. Li, X. Liang, Z. Chen, L. Wang. Mater. Charact. 161 (2020) 110146
7.4 | 0 | 0.23 | 0 | 0.1 | 175 | 100 | 85.2 | K. Zhang, H. Li, X. Liang, Z. Chen, L. Wang. Mater. Charact. 161 (2020) 110146
7.4 | 0 | 0.23 | 0 | 0.1 | 175 | 125 | 85.4 | K. Zhang, H. Li, X. Liang, Z. Chen, L. Wang. Mater. Charact. 161 (2020) 110146
7.4 | 0 | 0.23 | 0 | 0.1 | 175 | 150 | 85.2 | K. Zhang, H. Li, X. Liang, Z. Chen, L. Wang. Mater. Charact. 161 (2020) 110146
7.4 | 0 | 0.23 | 0 | 0.1 | 175 | 175 | 85.2 | K. Zhang, H. Li, X. Liang, Z. Chen, L. Wang. Mater. Charact. 161 (2020) 110146
7.4 | 0 | 0.23 | 0 | 0.1 | 175 | 225 | 85 | K. Zhang, H. Li, X. Liang, Z. Chen, L. Wang. Mater. Charact. 161 (2020) 110146
7.4 | 0 | 0.23 | 0 | 0.1 | 175 | 306 | 85.1 | K. Zhang, H. Li, X. Liang, Z. Chen, L. Wang. Mater. Charact. 161 (2020) 110146
7.4 | 0 | 0.23 | 0 | 0.1 | 150 | 0 | 57 | K. Zhang, H. Li, X. Liang, Z. Chen, L. Wang. Mater. Charact. 161 (2020) 110146
7.4 | 0 | 0.23 | 0 | 0.1 | 150 | 2 | 62 | K. Zhang, H. Li, X. Liang, Z. Chen, L. Wang. Mater. Charact. 161 (2020) 110146
7.4 | 0 | 0.23 | 0 | 0.1 | 150 | 8 | 62.5 | K. Zhang, H. Li, X. Liang, Z. Chen, L. Wang. Mater. Charact. 161 (2020) 110146
7.4 | 0 | 0.23 | 0 | 0.1 | 150 | 16 | 65 | K. Zhang, H. Li, X. Liang, Z. Chen, L. Wang. Mater. Charact. 161 (2020) 110146
7.4 | 0 | 0.23 | 0 | 0.1 | 150 | 30 | 71.5 | K. Zhang, H. Li, X. Liang, Z. Chen, L. Wang. Mater. Charact. 161 (2020) 110146
7.4 | 0 | 0.23 | 0 | 0.1 | 150 | 50 | 77.5 | K. Zhang, H. Li, X. Liang, Z. Chen, L. Wang. Mater. Charact. 161 (2020) 110146
7.4 | 0 | 0.23 | 0 | 0.1 | 150 | 78 | 81.5 | K. Zhang, H. Li, X. Liang, Z. Chen, L. Wang. Mater. Charact. 161 (2020) 110146
7.4 | 0 | 0.23 | 0 | 0.1 | 150 | 120 | 85 | K. Zhang, H. Li, X. Liang, Z. Chen, L. Wang. Mater. Charact. 161 (2020) 110146
7.4 | 0 | 0.23 | 0 | 0.1 | 150 | 170 | 87.8 | K. Zhang, H. Li, X. Liang, Z. Chen, L. Wang. Mater. Charact. 161 (2020) 110146
7.4 | 0 | 0.23 | 0 | 0.1 | 150 | 226 | 88 | K. Zhang, H. Li, X. Liang, Z. Chen, L. Wang. Mater. Charact. 161 (2020) 110146
7.4 | 0 | 0.23 | 0 | 0.1 | 150 | 315 | 88.5 | K. Zhang, H. Li, X. Liang, Z. Chen, L. Wang. Mater. Charact. 161 (2020) 110146
3.737843 | 0.9 | 0 | 0 | 0 | 160 | 0 | 57 | X. Huang, S. Huang. JOM. 72 (2020) 1384-1394.
3.737843 | 0.9 | 0 | 0 | 0 | 160 | 0.5 | 56.5 | X. Huang, S. Huang. JOM. 72 (2020) 1384-1394.
3.737843 | 0.9 | 0 | 0 | 0 | 160 | 1 | 60.5 | X. Huang, S. Huang. JOM. 72 (2020) 1384-1394.
3.737843 | 0.9 | 0 | 0 | 0 | 160 | 2 | 61 | X. Huang, S. Huang. JOM. 72 (2020) 1384-1394.
3.737843 | 0.9 | 0 | 0 | 0 | 160 | 5 | 62.5 | X. Huang, S. Huang. JOM. 72 (2020) 1384-1394.
3.737843 | 0.9 | 0 | 0 | 0 | 160 | 10 | 62 | X. Huang, S. Huang. JOM. 72 (2020) 1384-1394.
3.737843 | 0.9 | 0 | 0 | 0 | 160 | 20 | 62 | X. Huang, S. Huang. JOM. 72 (2020) 1384-1394.
3.737843 | 0.9 | 0 | 0 | 0 | 160 | 30 | 63.5 | X. Huang, S. Huang. JOM. 72 (2020) 1384-1394.
3.737843 | 0.9 | 0 | 0 | 0 | 160 | 50 | 63 | X. Huang, S. Huang. JOM. 72 (2020) 1384-1394.
3.737843 | 0.9 | 0 | 0 | 0 | 160 | 70 | 62 | X. Huang, S. Huang. JOM. 72 (2020) 1384-1394.
3.737843 | 0.9 | 0 | 0 | 0 | 160 | 90 | 62.5 | X. Huang, S. Huang. JOM. 72 (2020) 1384-1394.
3.737843 | 0.9 | 0 | 0 | 0 | 160 | 150 | 65 | X. Huang, S. Huang. JOM. 72 (2020) 1384-1394.
3.737843 | 0.9 | 0 | 0 | 0 | 160 | 180 | 67.5 | X. Huang, S. Huang. JOM. 72 (2020) 1384-1394.
3.737843 | 0.9 | 0 | 0 | 0 | 160 | 220 | 68 | X. Huang, S. Huang. JOM. 72 (2020) 1384-1394.
3.737843 | 0.9 | 0 | 0 | 0 | 160 | 270 | 64 | X. Huang, S. Huang. JOM. 72 (2020) 1384-1394.
3.737843 | 0.9 | 0 | 0 | 0 | 160 | 350 | 63.8 | X. Huang, S. Huang. JOM. 72 (2020) 1384-1394.
3.737843 | 0.9 | 0 | 0 | 0 | 160 | 420 | 64.5 | X. Huang, S. Huang. JOM. 72 (2020) 1384-1394.
3.737843 | 0.9 | 0 | 0 | 0 | 160 | 600 | 64.6 | X. Huang, S. Huang. JOM. 72 (2020) 1384-1394.
3.737843 | 0.9 | 0 | 0 | 0 | 160 | 800 | 65.5 | X. Huang, S. Huang. JOM. 72 (2020) 1384-1394.
3.737843 | 0.9 | 0 | 0 | 0 | 160 | 1000 | 64.8 | X. Huang, S. Huang. JOM. 72 (2020) 1384-1394.
0 | 0.9 | 0 | 0 | 0 | 160 | 0 | 42 | X. Huang, S. Huang. JOM. 72 (2020) 1384-1394.
0 | 0.9 | 0 | 0 | 0 | 160 | 0.5 | 44 | X. Huang, S. Huang. JOM. 72 (2020) 1384-1394.
0 | 0.9 | 0 | 0 | 0 | 160 | 1 | 45 | X. Huang, S. Huang. JOM. 72 (2020) 1384-1394.
0 | 0.9 | 0 | 0 | 0 | 160 | 2 | 44.5 | X. Huang, S. Huang. JOM. 72 (2020) 1384-1394.
0 | 0.9 | 0 | 0 | 0 | 160 | 5 | 44 | X. Huang, S. Huang. JOM. 72 (2020) 1384-1394.
0 | 0.9 | 0 | 0 | 0 | 160 | 10 | 45.2 | X. Huang, S. Huang. JOM. 72 (2020) 1384-1394.
0 | 0.9 | 0 | 0 | 0 | 160 | 20 | 44.7 | X. Huang, S. Huang. JOM. 72 (2020) 1384-1394.
0 | 0.9 | 0 | 0 | 0 | 160 | 30 | 44.5 | X. Huang, S. Huang. JOM. 72 (2020) 1384-1394.
0 | 0.9 | 0 | 0 | 0 | 160 | 50 | 46 | X. Huang, S. Huang. JOM. 72 (2020) 1384-1394.
0 | 0.9 | 0 | 0 | 0 | 160 | 70 | 45.5 | X. Huang, S. Huang. JOM. 72 (2020) 1384-1394.
0 | 0.9 | 0 | 0 | 0 | 160 | 90 | 47 | X. Huang, S. Huang. JOM. 72 (2020) 1384-1394.
0 | 0.9 | 0 | 0 | 0 | 160 | 150 | 48 | X. Huang, S. Huang. JOM. 72 (2020) 1384-1394.
0 | 0.9 | 0 | 0 | 0 | 160 | 180 | 48.5 | X. Huang, S. Huang. JOM. 72 (2020) 1384-1394.
0 | 0.9 | 0 | 0 | 0 | 160 | 220 | 49 | X. Huang, S. Huang. JOM. 72 (2020) 1384-1394.
0 | 0.9 | 0 | 0 | 0 | 160 | 270 | 45.7 | X. Huang, S. Huang. JOM. 72 (2020) 1384-1394.
0 | 0.9 | 0 | 0 | 0 | 160 | 350 | 45 | X. Huang, S. Huang. JOM. 72 (2020) 1384-1394.
0 | 0.9 | 0 | 0 | 0 | 160 | 420 | 44.9 | X. Huang, S. Huang. JOM. 72 (2020) 1384-1394.
0 | 0.9 | 0 | 0 | 0 | 160 | 600 | 44.9 | X. Huang, S. Huang. JOM. 72 (2020) 1384-1394.
0 | 0.9 | 0 | 0 | 0 | 160 | 800 | 44.9 | X. Huang, S. Huang. JOM. 72 (2020) 1384-1394.
0 | 0.9 | 0 | 0 | 0 | 160 | 1000 | 44.9 | X. Huang, S. Huang. JOM. 72 (2020) 1384-1394.

## iteration 1
Al at.% | Sn at.% | Zn at.% | Ca at.% | Mn at.% | aging temperature, ℃ | aging time, h | Hardness, Hv
9 | 2 | 1.8 | 0 | 0.2 | 175 | 0 | 89
9 | 2 | 1.8 | 0 | 0.2 | 175 | 2 | 92.3
9 | 2 | 1.8 | 0 | 0.2 | 175 | 8 | 96.1
9 | 2 | 1.8 | 0 | 0.2 | 175 | 24 | 98.2
9 | 2 | 1.8 | 0 | 0.2 | 175 | 48 | 102.3
9 | 2 | 1.8 | 0 | 0.2 | 175 | 72 | 101.8
9 | 2 | 1.8 | 0 | 0.2 | 175 | 96 | 104.1
9 | 2 | 1.8 | 0 | 0.2 | 175 | 144 | 103.6
9 | 2 | 1.8 | 0 | 0.2 | 175 | 192 | 103.8
9 | 2 | 1.8 | 0 | 0.2 | 175 | 288 | 104.2
9 | 2 | 1.8 | 0 | 0.2 | 175 | 384 | 105

## iteration 2
Al at.% | Sn at.% | Zn at.% | Ca at.% | Mn at.% | aging temperature, ℃ | aging time, h | Hardness, Hv
10 | 2 | 2 | 0.1 | 0.1 | 200 | 0 | 93.4
10 | 2 | 2 | 0.1 | 0.1 | 200 | 2 | 100.9
10 | 2 | 2 | 0.1 | 0.1 | 200 | 8 | 105.7
10 | 2 | 2 | 0.1 | 0.1 | 200 | 24 | 106.9
10 | 2 | 2 | 0.1 | 0.1 | 200 | 48 | 109.2
10 | 2 | 2 | 0.1 | 0.1 | 200 | 72 | 110.4
10 | 2 | 2 | 0.1 | 0.1 | 200 | 96 | 110.5
10 | 2 | 2 | 0.1 | 0.1 | 200 | 144 | 108.7
10 | 2 | 2 | 0.1 | 0.1 | 200 | 192 | 109
10 | 2 | 2 | 0.1 | 0.1 | 200 | 288 | 109.4
10 | 2 | 2 | 0.1 | 0.1 | 200 | 384 | 108.5